## Cover sheet
SUPPORTING INFORMATION 2
PlasticFADE: A predictive model for plastic fragmentation and degradation in the environment
Yibo Tang, Nadim Saadi, Jérôme Lavoie, Anne-Marie Boulay
Corresponding author: Anne-Marie Boulay, anne-marie.boulay@polymtl.ca, CIRAIG, Department of Chemical Engineering, Polytechnique Montréal, 3333 Queen Mary Road, suite 310, Montréal, Québec, H3V 1A2, Canada
This document contains the PlasticFADE model ("Model interface" and "Drop-down lists"), calculation details for the environmental stresses ("Env. stresses"), data points used for model calibration ("Calibration"), uncertainty in the model parameters ("Uncertainty"), model results with associated uncertainty ("Results"), data used to create Figs. 1 and 2 ("Rate constants"), Fig. 3 ("Sankey"), Fig. 4 ("Elena2023"), Fig. 5 ("Comparison"), Fig. S2 ("Fig.S2"), and Figs. S3 and S4 ("Scatterplot"), rate constants and predicted lifespans derived using Equation Set 2 ("EQS 2"), as well as the full list of references for the experimental studies from which data were extracted ("References").

## Model interface
Model interface
Model inputs
Input | Value | Instruction |  |  | Dependence
Polymer (i) | PP | Please choose an option from the list provided |  |  | Polymer-specific empirical constants
Size category | Macroplastics | Please choose an option from the list provided |  |  | Mass balance equations of the system
Shape | Irregular | Please choose an option from the list provided |  |  | P_j in air and water (via the drag coefficient)
Compartment (j) | Beach | Please choose an option from the list provided |  |  | Environmental stresses—rep. values & equations
Surface area [cm2] | 466.5265 | Please specify the total SA of one plastic item |  |  | SA:V
Volume [cm3] | 18.66106 | Please specify the total volume of one plastic item |  |  | SA:V; P_j in topsoil and beach (via the item's mass)
Density [g/cm-3] | 0.9 | Please specify the density of the polymer |  |  | P_j in topsoil and beach (via the item's mass)
Initial mass [kg] | 100 | (Opt.) Specify the initial mass of the emitted plastic
Time [yr] | 10 | (Opt.) Specify the duration following the emission
Input variables
SA:V [cm-1] | 25
Environmental stresses | (Compartment-specific) | I_j [W/m2] | 12.5
|  | P_j [mW] | 0.02636136
|  | C_j [CFU/ml] | 12500000
Note: The calculation of P_j requires additional input (see "Drop-down lists").
Fitted parameters
Empirical constants | (Polymer-specific) | a_i | delta_i | b_i | alpha_i | c_i | beta_i
|  | 4.656591e-06 | 2.259167 | 0.0005341273 | 5e-13 | 8.675632 | 1.436333
|  | x_i | tau_i | y_i | theta_i | z_i | eta_i
|  | 0.005498191 | 0.01372079 | 0.01724523 | 0.7054928 | 1.615854e-05 | 0.4421092
Modeling results
Fragmentation rate constant [d-1] | 0.0003172933
Degradation rate constant [d-1] | 0.0007162224
Additional results
Residence time (macro) [yr] | 18.31163
Residence time (total) [yr] | 26.42385
Mass of remaining macroplastics | 2.299836
Mass of secondary microplastics | 5.022712
Mass of degradation products | 92.67745
Notes: 1. For the underlying data and calculations, please refer to other Excel sheets. 2. The residence time provides a rough estimate by assuming first-order kinetics and excluding the transfer of plastics between compartments. The lifespan of macroplastics is defined as the time until their mass declines to 0.1% of the initial value, while the total plastic lifespan is the time when only 0.1% of the initial mass remains in plastic form.

## Drop-down lists
Fitted model parameters, entries in the drop-down lists, and additional model input
Polymer-specific empirical constants – Fragmentation | [7 empty] | Model input to be chosen |  |  |  | Representative environmental stresses in each compartment
Index (i) | Polymer | a_i | delta_i | b_i | alpha_i | c_i | beta_i | Polymer | Size category | Shape | Compartment | Index (j) | Compartment | I_j [W/m2] | P_j [mW] | C_j [CFU/ml]
1 | HDPE | N/A | N/A | N/A | N/A | N/A | N/A | (Select an option) | (Select an option) | (Select an option) | (Select an option) | 1 | Air | 10 | 0.0040425 | 0.5
2 | LDPE | N/A | N/A | N/A | N/A | N/A | N/A | HDPE | Macroplastics | Sphere | Air | 2 | Topsoil | 0.1 | 0.00115331 | 670000000
3 | PE | N/A | N/A | N/A | N/A | N/A | N/A | LDPE | Micro/Nanoplastics | Cube | Topsoil | 3 | Subsoil | 0 | 0 | 121000000
4 | PP | 4.656591e-06 | 2.259167 | 0.0005341273 | 5e-13 | 8.675632 | 1.436333 | PE |  | Film | Subsoil | 4 | Beach | 12.5 | 0.02636136 | 12500000
5 | PS | 0.007229629 | 3.903856 | 3.26878e-10 | 0.5497565 | 55.74638 | 4.946855 | PP |  | Fiber | Beach | 5 | Water surface | 10 | 0.0033 | 250000
6 | PET | N/A | N/A | N/A | N/A | N/A | N/A | PS |  | Irregular | Water surface | 6 | Water column | 0 | 1.6896e-06 | 38500
7 | EPS | 0.02901643 | 9.303928e-12 | 1.697629e-07 | 4.941761 | 19.91225 | 1.344629 | PET |  |  | Water column | 7 | Sediment | 0 | 0 | 482000
8 | PVC | N/A | N/A | N/A | N/A | N/A | N/A | EPS |  |  | Sediment | Note: P_j in air, water surface, and water column is quantified using the drag equation (ρmedium, Cd, A, and v required), while P_j in topsoil and beach is quantified using the equation of friction (ρmedium, g, and volume & density of the plastic object required).
9 | PLA | N/A | N/A | N/A | N/A | N/A | N/A | PVC
10 | PA | N/A | N/A | N/A | N/A | N/A | N/A | PLA
PA
Polymer-specific empirical constants – Degradation | [11 empty] | Input parameters for calculating P_j
Index (i) | Polymer | x_i | tau_i | y_i | theta_i | z_i | eta_i | Quantification of environmental stresses and weight loss |  |  |  | Drag coefficient (Cd) |  |  | Other parameters
1 | HDPE | 0.01026275 | 3.358408e-11 | 0.002182528 | 0.2990486 | 0.0003780321 | 0.2164878 | Source of UV | Source of power | Info on microbes | Info on control | Shape | Compartment | Value | Parameter | Value
2 | LDPE | 0.01105059 | 5e-13 | 0.01031456 | 0.004362022 | 0.0001047554 | 0.3240597 | Artificial UV | Frictional force | CFU/ml | Accounted for | Sphere | – | 0.47 | ρ_air [kg/m3] | 1.225
3 | PE | 4.72183e-09 | 1.347647 | 0.0003678423 | 4.989764 | 5.331512e-05 | 0.6508503 | Sunlight (Intensity) | Drag force | Cells/ml | Not available | Cube | – | 1.05 | ρ_water [kg/m3] | 1000
4 | PP | 0.005498191 | 0.01372079 | 0.01724523 | 0.7054928 | 1.615854e-05 | 0.4421092 | Sunlight (UV Index) | Shear force | OD600 | Reported | Film | Air | 1.2 | μ_beach [-] | 0.4
5 | PS | 0.0002732541 | 0.2432924 | 0.01444695 | 1.009073 | 6.233052e-05 | 0.4960368 | UV + Sunlight | N.A. | N.A. |  | Film | Water surface | 1.2 | μ_topsoil [-] | 0.35
6 | PET | 0.0002432763 | 0.7909758 | 1.326196e-05 | 1.876302 | 0.01521789 | 0.07846195 | N.A. |  |  |  | Film | Water column | 0.005 | g [m/s2] | 9.81
7 | EPS | N/A | N/A | N/A | N/A | N/A | N/A |  |  |  |  | Fiber | Air | 1.2 | v_wind [m/s] | 5
8 | PVC | N/A | N/A | N/A | N/A | N/A | N/A | Additional model input |  |  | Additional input | Fiber | Water surface | 1.2 | v_surface [m/s] | 0.5
9 | PLA | N/A | N/A | N/A | N/A | N/A | N/A | Size class | Examples |  | f_C | Fiber | Water column | 0.005 | v_column [m/s] | 0.04
10 | PA | N/A | N/A | N/A | N/A | N/A | N/A | (Selece an option) | N/A |  | N/A | Irregular | – | 1.5 | v_beach [m/s] | 0.02
[8 empty] | Large (> 50 cm) | Mulching films, fishing nets |  | 0.005 | Note: 'Irregular' includes all other unlisted shapes. |  |  | v_topsoil [m/s] | 0.001
[8 empty] | Medium (5 – 50 cm) | Beverage bottles, food containers |  | 0.02 | Inputs | A [m2] (*) | 0.0044 | Size class (**) | Medium (5 – 50 cm)
[8 empty] | Small (5 mm – 5 cm) | Cigarette butts, bottle caps |  | 0.2 | * Please specify the projected area oriented in the direction of wind, waves, or currents.
[8 empty] | Micro (1 μm – 5 mm) | Microbeads, microfibers |  | 0.5 | ** Please select the size class that most accurately represents the emitted plastic objects.
[8 empty] | Nano (< 1 μm) | Nanobeads, nanofibers |  | 1

## Env. stresses
Calculation details for the magnitudes of environmental stresses
Data point |  |  |  |  | UV exposure | [6 empty] | Exposure to mechanical stress – Information |  |  |  | Exposure to mechanical stress – Calculation | [17 empty] | Exposure to microbes |  |  |  | Notes on environmental stresses
D.P.I. | I_j [W/m2] | P_j [mW] | C_j [CFU/ml] | Reference | Source of UV | UVA [W/m2] | UVB [W/m2] | UVC [W/m2] | Sunlight [W/m2] | UV index [-] | I [W/m2] | Shape and size of one item | Information given | Assumptions made | Source of power | m_plastic [g] | r_pellet [m] | RS [rpm] | r_container [m] | ω [rad/s] | v_edge [m/s] | m_sand [g] | d_pellet [m] | p_contact [-] | FN [N] | CF [-] | v_relative [m/s] | γ [s-1] | τ [Pa] | D vs. D_water | CSA [m2] | FF/FD/FS [N] | P [mW] | Given info | Stage | Value | C [CFU/ml]
F-PP-01 | 11.17 | 0 | 0 | Song (2017) | Artificial UV | 11.01 | 0.12 | 0.04 |  |  | 11.17 | Sphere, V = 19 mm3 |  |  | N.A. | [17 empty] | 0 | N.A. |  |  | 0
F-PP-02 | 27.5 | 0 | 0 | Song (2022) | Sunlight (Intensity given) |  |  |  | 550 |  | 27.5 | Block, 5 cm × 3 cm × 0.45 cm |  |  | N.A. | [17 empty] | 0 | N.A. |  |  | 0
F-PP-03 | 27.5 | 0 | 0 | Song (2023) | Sunlight (Intensity given) |  |  |  | 550 |  | 27.5 | Sheet, 5 cm × 1.5 cm × 1 mm |  |  | N.A. | [17 empty] | 0 | N.A. |  |  | 0
F-PP-04 | 0 | 0.0277744 | 0 | Song (2017) | N.A. | [5 empty] | 0 | Sphere, V = 19 mm3 | m_sand = 50 g, RS = 37 rpm, V_bottle = 60 mL | r_bottle = 1.5 cm, D_pellet = 0.9 g/cm3 | Frictional force | 0.0171 | 0.001655344 | 37 | 0.015 | 3.874631 | 0.05811946 | 50 | 0.003310689 | 0.01217851 | 0.005973559 | 0.2 | 0.01162389 |  |  |  |  | 0.002389424 | 0.0277744 | N.A. |  |  | 0
F-PP-05 | 0 | 0.2960881 | 0 | Song (2023) | N.A. | [5 empty] | 0 | Sheet, 5 cm × 1.5 cm × 1 mm | V_water = 10 mL | V_vial = 25 mL, RS = 3000 rpm, r_vial = 1 cm | Shear force |  |  | 3000 | 0.01 | 314.1593 | 3.141593 |  |  |  |  | 0.2 | 0.6283185 | 628.3185 | 0.6283185 |  | 0.00075 | 0.0004712389 | 0.2960881 | N.A. |  |  | 0
F-PP-06 | 0 | 0.009869604 | 0 | Chubarenko (2020) | N.A. | [5 empty] | 0 | Fragment, 2 cm × 2 cm × 0.5 mm | V_container = 100 L, D_fragment = 0.86 g/cm3, m_sand = 40 kg, V_water = 20 L, RS = 30 rpm | r_container = 0.25 m | Shear force |  |  | 30 | 0.25 | 3.141593 | 0.7853982 |  |  |  |  | 0.2 | 0.1570796 | 157.0796 | 0.1570796 |  | 0.0004 | 6.283185e-05 | 0.009869604 | N.A. |  |  | 0
F-PP-07 | 0 | 0.0001122942 | 0 | Zha (2023) | N.A. | [5 empty] | 0 | Sheet, 4 mm × 4 mm × 0.5 mm | RS = 100 rpm, V_flask = 250 mL, V_medium = 100 mL | r_flask = 4 cm | Shear force |  |  | 100 | 0.04 | 10.47198 | 0.418879 |  |  |  |  | 0.2 | 0.0837758 | 83.7758 | 0.0837758 |  | 1.6e-05 | 1.340413e-06 | 0.0001122942 | N.A. |  |  | 0
F-PP-08 | 4.99 | 0.0001122942 | 0 | Zha (2023) | Artificial UV | 0 | 0 | 4.99 |  |  | 4.99 | Sheet, 4 mm × 4 mm × 0.5 mm | RS = 100 rpm, V_flask = 250 mL, V_medium = 100 mL | r_flask = 4 cm | Shear force |  |  | 100 | 0.04 | 10.47198 | 0.418879 |  |  |  |  | 0.2 | 0.0837758 | 83.7758 | 0.0837758 |  | 1.6e-05 | 1.340413e-06 | 0.0001122942 | N.A. |  |  | 0
F-PP-09 | 1.65 | 0.0002515229 | 25000 | Reineccius (2023) | Artificial UV | 0 | 1.65 | 0 |  |  | 1.65 | Sphere, d = 3.5 ~ 4.5 mm (4 mm) | m_sand = 20 g, V_water = 15 mL, V_flask = 100 mL, RS =130 rpm, D_pellet = 0.910 g/cm3 | r_flask = 3 cm | Drag force |  | 0.002 | 130 | 0.03 | 13.61357 | 0.408407 |  |  |  |  | 0.2 | 0.08168141 |  |  |  |  | 3.079317e-06 | 0.0002515229 | CFU/ml | Average | 25000 | 25000 | Microbial concentration taken from Table S3 (water surface). Assume a microbial removal rate of 90% by the 0.7 μm microfiber filter.
D-PP-01 | 11.17 | 0 | 0 | Song (2017) | Artificial UV | 11.01 | 0.12 | 0.04 |  |  | 11.17 | Sphere, V = 19 mm3 |  |  | N.A. | [17 empty] | 0 | N.A. |  |  | 0
D-PP-02 | 1.776 | 0 | 0 | Bhat (2024) | Sunlight (UV Index given) |  |  |  |  | 1.11 | 1.776 | Sphere, d = 3.079 μm |  |  | N.A. | [17 empty] | 0 | N.A. |  |  | 0
D-PP-03 | 0 | 0 | 1239000000 | Auta (2018) | N.A. | [5 empty] | 0 | Sphere, d = 2.4 mm |  |  | N.A. | [17 empty] | 0 | OD600 | Average | 0.7 | 1239000000
D-PP-04 | 0 | 4.650942e-05 | 1504500000 | Auta (2017) | N.A. | [5 empty] | 0 | Sphere, d = 200 μm | RS = 150 rpm, V_medium = 300 mL, D_particle= 0.9 g/mL | V_flask = 500 mL, r_flask = 5 cm | Drag force |  | 0.0001 | 150 | 0.05 | 15.70796 | 0.7853982 |  |  |  |  | 0.2 | 0.1570796 |  |  |  |  | 2.960881e-07 | 4.650942e-05 | OD600 | Average | 0.85 | 1504500000
D-PP-05 | 0 | 0 | 1239000000 | Skariyachan (2018) | N.A. | [5 empty] | 0 | Sphere, d = 2.5 mm |  |  | N.A. | [17 empty] | 0 | OD600 | Start | 0.7 | 1239000000
D-PP-06 | 0 | 0.0007018385 | 177000000 | Wichatham (2024) | N.A. | [5 empty] | 0 | Fragment, 1 cm × 1 cm × 0.5 mm | V_medium = 90 mL | RS = 100 rpm, V_flask = 250 mL, r_flask = 4 cm | Shear force |  |  | 100 | 0.04 | 10.47198 | 0.418879 |  |  |  |  | 0.2 | 0.0837758 | 83.7758 | 0.0837758 |  | 0.0001 | 8.37758e-06 | 0.0007018385 | OD600 | Start | 0.1 | 177000000
D-PP-07 | 0 | 0 | 10620000000 | Jeon (2021) | N.A. | [5 empty] | 0 | Film, 15 cm × 15 cm × 0.05 mm |  |  | N.A. | [17 empty] | 0 | OD600 | Average | 6 | 10620000000
D-PP-08 | 0 | 0.001998595 | 4000000 | Aravinthan (2016) | N.A. | [5 empty] | 0 | Film, 1.5 cm × 1.5 cm × 0.05 mm | V_medium = 20 mL, RS = 180 rpm | V_flask = 50 mL, r_flask = 2.5 cm | Shear force |  |  | 180 | 0.025 | 18.84956 | 0.4712389 |  |  |  |  | 0.2 | 0.09424778 | 94.24778 | 0.09424778 |  | 0.000225 | 2.120575e-05 | 0.001998595 | CFU/ml | Average | 4000000 | 4000000
D-PP-09 | 14 | 0 | 72 | Zhu (2020) | Artificial UV | 14 | 0 | 0 |  |  | 14 | Cuboid, average size = 2.75 mm |  |  | N.A. | [17 empty] | 0 | Cells/ml | Average | 90 | 72
D-PP-10 | 1.65 | 0.0002515229 | 25000 | Reineccius (2023) | Artificial UV | 0 | 1.65 | 0 |  |  | 1.65 | Sphere, d = 3.5 ~ 4.5 mm (4 mm) | m_sand = 20 g, V_water = 15 mL, V_flask = 100 mL, RS =130 rpm, D_pellet = 0.910 g/cm3 | r_flask = 3 cm | Drag force |  | 0.002 | 130 | 0.03 | 13.61357 | 0.408407 |  |  |  |  | 0.2 | 0.08168141 |  |  |  |  | 3.079317e-06 | 0.0002515229 | CFU/ml | Average | 25000 | 25000 | Microbial concentration taken from Table S3 (water surface). Assume a microbial removal rate of 90% by the 0.7 μm microfiber filter.
F-PS-01 | 27.5 | 0 | 0 | Song (2022) | Sunlight (Intensity given) |  |  |  | 550 |  | 27.5 | Block, 5 cm × 3 cm × 0.4 cm |  |  | N.A. | [17 empty] | 0 | N.A. |  |  | 0
F-PS-02 | 28.08 | 0 | 0 | Lambert (2016) | UV + Sunlight (Intensity) | 8.33 |  |  | 395 |  | 28.08 | Sheet, 1 cm × 1 cm × 0.5 mm |  |  | N.A. | [17 empty] | 0 | N.A. |  |  | 0
F-PS-03 | 60 | 0 | 0 | Pfohl (2025) | Sunlight (Intensity given) |  |  |  | 1200 |  | 60 | Film, th = 0.7 mm |  |  | N.A. | [17 empty] | 0 | N.A. |  |  | 0
F-PS-04 | 0 | 0.01973921 | 0 | Chubarenko (2020) | N.A. | [5 empty] | 0 | Fragment, 2 cm × 2 cm × 0.5 mm | V_container = 100 L, D_fragment = 1.05 g/cm3, m_sand = 40 kg, V_water = 20 L, RS = 30 rpm | r_container = 0.25 m | Shear force |  |  | 30 | 0.25 | 3.141593 | 0.7853982 |  |  |  |  | 0.2 | 0.1570796 | 157.0796 | 0.1570796 |  | 0.0008 | 0.0001256637 | 0.01973921 | N.A. |  |  | 0
F-PS-05 | 0 | 0.001403677 | 0 | Lv (2024) | N.A. | [5 empty] | 0 | Film, 1 cm × 1 cm × 0.03 mm | RS = 100 rpm, V_flask = 250 mL, V_medium = 50 mL | r_flask = 4 cm, D_film > 1.0 g/cm3 | Shear force |  |  | 100 | 0.04 | 10.47198 | 0.418879 |  |  |  |  | 0.2 | 0.0837758 | 83.7758 | 0.0837758 |  | 0.0002 | 1.675516e-05 | 0.001403677 | N.A. |  |  | 0
F-PS-06 | 1.65 | 0.0002200826 | 25000 | Reineccius (2023) | Artificial UV | 0 | 1.65 | 0 |  |  | 1.65 | Sphere, d = 3.0 ~ 4.0 mm (3.5 mm) | m_sand = 20 g, V_water = 15 mL, V_flask = 100 mL, RS =130 rpm, D_pellet = 1.050 g/cm3 | r_flask = 3 cm | Drag force |  | 0.00175 | 130 | 0.03 | 13.61357 | 0.408407 |  |  |  |  | 0.2 | 0.08168141 |  |  |  |  | 2.694402e-06 | 0.0002200826 | CFU/ml | Average | 25000 | 25000 | Microbial concentration taken from Table S3 (water surface). Assume a microbial removal rate of 90% by the 0.7 μm microfiber filter.
D-PS-01 | 1.776 | 0 | 0 | Bhat (2024) | Sunlight (UV Index given) |  |  |  |  | 1.11 | 1.776 | Cuboid, 3.361 μm = L = W = 3 × H |  |  | N.A. | [17 empty] | 0 | N.A. |  |  | 0
D-PS-02 | 27.5 | 0 | 0 | Ward (2019) | Sunlight (Intensity given) |  |  |  | 550 |  | 27.5 | Film, 8 cm × 1.5 cm × 196 μm |  |  | N.A. | [17 empty] | 0 | N.A. |  |  | 0
D-PS-03 | 27.5 | 0 | 0 | Ward (2019) | Sunlight (Intensity given) |  |  |  | 550 |  | 27.5 | Film, 8 cm × 1.5 cm × 56 μm |  |  | N.A. | [17 empty] | 0 | N.A. |  |  | 0
D-PS-04 | 0 | 0.001403677 | 159300000 | Lv (2024) | N.A. | [5 empty] | 0 | Film, 1 cm × 1 cm × 0.03 mm | RS = 100 rpm, V_flask = 250 mL, V_medium = 50 mL | r_flask = 4 cm, D_film > 1.0 g/cm3 | Shear force |  |  | 100 | 0.04 | 10.47198 | 0.418879 |  |  |  |  | 0.2 | 0.0837758 | 83.7758 | 0.0837758 |  | 0.0002 | 1.675516e-05 | 0.001403677 | OD600 | Average | 0.09 | 159300000
D-PS-05 | 0 | 0.0001617036 | 980580000 | Safdar (2024) | N.A. | [5 empty] | 0 | Fragment, 4 mm × 4 mm × 0.5 mm | RS = 120 rpm, V_flask = 250 mL, V_medium = 100 mL, D_fragment = 0.98 g/cm3 | r_flask = 4 cm | Shear force |  |  | 120 | 0.04 | 12.56637 | 0.5026548 |  |  |  |  | 0.2 | 0.100531 | 100.531 | 0.100531 |  | 1.6e-05 | 1.608495e-06 | 0.0001617036 | OD600 | End | 0.554 | 980580000
D-PS-06 | 0 | 0.0001617036 | 646050000 | Safdar (2024) | N.A. | [5 empty] | 0 | Fragment, 4 mm × 4 mm × 0.5 mm | RS = 120 rpm, V_flask = 250 mL, V_medium = 100 mL, D_fragment = 0.98 g/cm3 | r_flask = 4 cm | Shear force |  |  | 120 | 0.04 | 12.56637 | 0.5026548 |  |  |  |  | 0.2 | 0.100531 | 100.531 | 0.100531 |  | 1.6e-05 | 1.608495e-06 | 0.0001617036 | OD600 | End | 0.365 | 646050000
D-PS-07 | 0 | 0.0001617036 | 1734600000 | Safdar (2024) | N.A. | [5 empty] | 0 | Fragment, 4 mm × 4 mm × 0.5 mm | RS = 120 rpm, V_flask = 250 mL, V_medium = 100 mL, D_fragment = 0.98 g/cm3 | r_flask = 4 cm | Shear force |  |  | 120 | 0.04 | 12.56637 | 0.5026548 |  |  |  |  | 0.2 | 0.100531 | 100.531 | 0.100531 |  | 1.6e-05 | 1.608495e-06 | 0.0001617036 | OD600 | End | 0.98 | 1734600000
D-PS-08 | 0 | 4.650942e-05 | 1486800000 | Auta (2017) | N.A. | [5 empty] | 0 | Sphere, d = 200 μm | RS = 150 rpm, V_medium = 300 mL, D_particle= 1.59 g/mL | V_flask = 500 mL, r_flask = 5 cm | Drag force |  | 0.0001 | 150 | 0.05 | 15.70796 | 0.7853982 |  |  |  |  | 0.2 | 0.1570796 |  |  |  |  | 2.960881e-07 | 4.650942e-05 | OD600 | Average | 0.84 | 1486800000
D-PS-09 | 1.65 | 0.0002200826 | 25000 | Reineccius (2023) | Artificial UV | 0 | 1.65 | 0 |  |  | 1.65 | Sphere, d = 3.0 ~ 4.0 mm (3.5 mm) | m_sand = 20 g, V_water = 15 mL, V_flask = 100 mL, RS =130 rpm, D_pellet = 1.050 g/cm3 | r_flask = 3 cm | Drag force |  | 0.00175 | 130 | 0.03 | 13.61357 | 0.408407 |  |  |  |  | 0.2 | 0.08168141 |  |  |  |  | 2.694402e-06 | 0.0002200826 | CFU/ml | Average | 25000 | 25000 | Microbial concentration taken from Table S3 (water surface). Assume a microbial removal rate of 90% by the 0.7 μm microfiber filter.
F-EPS-01 | 11.17 | 0 | 0 | Song (2017) | Artificial UV | 11.01 | 0.12 | 0.04 |  |  | 11.17 | Sphere, V = 22 mm3 |  |  | N.A. | [18 empty] | N.A. |  |  | 0
F-EPS-02 | 9.625 | 0 | 0 | Song (2020) | Sunlight (Intensity given) |  |  |  | 192.5 |  | 9.625 | Block, 3 cm × 3 cm × 2.5 cm |  |  | N.A. | [17 empty] | 0 | N.A. |  |  | 0
F-EPS-03 | 0 | 0.03062604 | 0 | Song (2017) | N.A. | [5 empty] | 0 | Sphere, V = 22 mm3 | m_sand = 50 g, RS = 37 rpm, V_bottle = 60 mL | r_bottle = 1.5 cm, D_pellet = 0.015 g/cm3 | Frictional force | 0.00033 | 0.001738246 | 37 | 0.015 | 3.874631 | 0.05811946 | 50 | 0.003476493 | 0.01342889 | 0.006586872 | 0.2 | 0.01162389 |  |  |  |  | 0.002634749 | 0.03062604 | N.A. |  |  | 0
F-EPS-04 | 0 | 0.05921763 | 0 | Chubarenko (2020) | N.A. | [5 empty] | 0 | Block, 2 cm × 2 cm × 2 cm | V_container = 100 L, D_block = 0.01 g/cm3, m_sand = 40 kg, V_water = 20 L, RS = 30 rpm | r_container = 0.25 m | Shear force |  |  | 30 | 0.25 | 3.141593 | 0.7853982 |  |  |  |  | 0.2 | 0.1570796 | 157.0796 | 0.1570796 |  | 0.0024 | 0.0003769911 | 0.05921763 | N.A. |  |  | 0
F-EPS-05 | 0 | 0.0001122942 | 0 | Zha (2023) | N.A. | [5 empty] | 0 | Sheet, 4 mm × 4 mm × 1 mm | RS = 100 rpm, V_flask = 250 mL, V_medium = 100 mL | r_flask = 4 cm | Shear force |  |  | 100 | 0.04 | 10.47198 | 0.418879 |  |  |  |  | 0.2 | 0.0837758 | 83.7758 | 0.0837758 |  | 1.6e-05 | 1.340413e-06 | 0.0001122942 | N.A. |  |  | 0
F-EPS-06 | 4.99 | 0.0001122942 | 0 | Zha (2023) | Artificial UV | 0 | 0 | 4.99 |  |  | 4.99 | Sheet, 4 mm × 4 mm × 1 mm | RS = 100 rpm, V_flask = 250 mL, V_medium = 100 mL | r_flask = 4 cm | Shear force |  |  | 100 | 0.04 | 10.47198 | 0.418879 |  |  |  |  | 0.2 | 0.0837758 | 83.7758 | 0.0837758 |  | 1.6e-05 | 1.340413e-06 | 0.0001122942 | N.A. |  |  | 0
D-EPS-01 | 11.17 | 0 | 0 | Song (2017) | Artificial UV | 11.01 | 0.12 | 0.04 |  |  | 11.17 | Sphere, V = 22 mm3 |  |  | N.A. | [17 empty] | 0 | N.A. |  |  | 0
D-EPS-02 | 9.625 | 0 | 0 | Song (2020) | Sunlight (Intensity given) |  |  |  | 192.5 |  | 9.625 | Block, 3 cm × 3 cm × 2.5 cm |  |  | N.A. | [17 empty] | 0 | N.A. |  |  | 0
D-EPS-03 | 14 | 0 | 40 | Zhu (2020) | Artificial UV | 14 | 0 | 0 |  |  | 14 | Cuboid, average size = 3.32 mm |  |  | N.A. | [17 empty] | 0 | Cells/ml | Average | 50 | 40
F-PET-01 | 1.65 | 0.0002043624 | 25000 | Reineccius (2023) | Artificial UV | 0 | 1.65 | 0 |  |  | 1.65 | Sphere, d = 3.0 ~ 3.5 mm (3.25 mm) | m_sand = 20 g, V_water = 15 mL, V_flask = 100 mL, RS =130 rpm, D_pellet = 1.340 g/cm3 | r_flask = 3 cm | Drag force |  | 0.001625 | 130 | 0.03 | 13.61357 | 0.408407 |  |  |  |  | 0.2 | 0.08168141 |  |  |  |  | 2.501945e-06 | 0.0002043624 | CFU/ml | Average | 25000 | 25000 | Microbial concentration taken from Table S3 (water surface). Assume a microbial removal rate of 90% by the 0.7 μm microfiber filter.
D-PET-01 | 1.776 | 0 | 0 | Bhat (2024) | Sunlight (UV Index given) |  |  |  |  | 1.11 | 1.776 | Cuboid, 3.525 μm = L = W = 3 × H |  |  | N.A. | [17 empty] | 0 | N.A. |  |  | 0
D-PET-02 | 65 | 0 | 0 | Sait (2021) | Sunlight (Intensity given) |  |  |  | 1300 |  | 65 | Fiber, l = 1.346 mm, d = 0.01 mm |  |  | N.A. | [17 empty] | 0 | N.A. |  |  | 0 | UV radiation in artificial freshwater (MC assumed to be 0).
D-PET-03 | 0 | 0.0003234072 | 748710000 | Safdar (2024) | N.A. | [5 empty] | 0 | Fragment, 4 mm × 4 mm × 0.3 mm | RS = 120 rpm, V_flask = 250 mL, V_medium = 100 mL, D_fragment = 1.35 g/cm3 | r_flask = 4 cm | Shear force |  |  | 120 | 0.04 | 12.56637 | 0.5026548 |  |  |  |  | 0.2 | 0.100531 | 100.531 | 0.100531 |  | 3.2e-05 | 3.216991e-06 | 0.0003234072 | OD600 | End | 0.423 | 748710000
D-PET-04 | 0 | 0.0003234072 | 205320000 | Safdar (2024) | N.A. | [5 empty] | 0 | Fragment, 4 mm × 4 mm × 0.3 mm | RS = 120 rpm, V_flask = 250 mL, V_medium = 100 mL, D_fragment = 1.35 g/cm3 | r_flask = 4 cm | Shear force |  |  | 120 | 0.04 | 12.56637 | 0.5026548 |  |  |  |  | 0.2 | 0.100531 | 100.531 | 0.100531 |  | 3.2e-05 | 3.216991e-06 | 0.0003234072 | OD600 | End | 0.116 | 205320000
D-PET-05 | 0 | 0.0003234072 | 1354050000 | Safdar (2024) | N.A. | [5 empty] | 0 | Fragment, 4 mm × 4 mm × 0.3 mm | RS = 120 rpm, V_flask = 250 mL, V_medium = 100 mL, D_fragment = 1.35 g/cm3 | r_flask = 4 cm | Shear force |  |  | 120 | 0.04 | 12.56637 | 0.5026548 |  |  |  |  | 0.2 | 0.100531 | 100.531 | 0.100531 |  | 3.2e-05 | 3.216991e-06 | 0.0003234072 | OD600 | End | 0.765 | 1354050000
D-PET-06 | 0 | 4.650942e-05 | 1150500000 | Auta (2017) | N.A. | [5 empty] | 0 | Sphere, d = 200 μm | RS = 150 rpm, V_medium = 300 mL, D_particle= 1.68 g/mL | V_flask = 500 mL, r_flask = 5 cm | Drag force |  | 0.0001 | 150 | 0.05 | 15.70796 | 0.7853982 |  |  |  |  | 0.2 | 0.1570796 |  |  |  |  | 2.960881e-07 | 4.650942e-05 | OD600 | Average | 0.65 | 1150500000
D-PET-07 | 0 | 0 | 349000000000 | Auta (2022) | N.A. | [5 empty] | 0 | Sphere, d = 2 mm |  |  | N.A. | [17 empty] | 0 | CFU/ml | Start | 349000000000 | 349000000000
D-PET-08 | 65 | 0 | 250000 | Sait (2021) | Sunlight (Intensity given) |  |  |  | 1300 |  | 65 | Fiber, l = 1.346 mm, d = 0.01 mm |  |  | N.A. | [17 empty] | 0 | CFU/ml | Average | 250000 | 250000 | UV radiation in natural seawater (MC taken from Table S3_water surface).
D-PET-09 | 1.65 | 0.0002043624 | 25000 | Reineccius (2023) | Artificial UV | 0 | 1.65 | 0 |  |  | 1.65 | Sphere, d = 3.0 ~ 3.5 mm (3.25 mm) | m_sand = 20 g, V_water = 15 mL, V_flask = 100 mL, RS =130 rpm, D_pellet = 1.340 g/cm3 | r_flask = 3 cm | Drag force |  | 0.001625 | 130 | 0.03 | 13.61357 | 0.408407 |  |  |  |  | 0.2 | 0.08168141 |  |  |  |  | 2.501945e-06 | 0.0002043624 | CFU/ml | Average | 25000 | 25000 | Microbial concentration taken from Table S3 (water surface). Assume a microbial removal rate of 90% by the 0.7 μm microfiber filter.
F-HDPE-01 | 1.65 | 0.0002515229 | 25000 | Reineccius (2023) | Artificial UV | 0 | 1.65 | 0 |  |  | 1.65 | Sphere, d = 3.5 ~ 4.5 mm (4.0 mm) | m_sand = 20 g, V_water = 15 mL, V_flask = 100 mL, RS =130 rpm, D_pellet = 0.955 g/cm3 | r_flask = 3 cm | Drag force |  | 0.002 | 130 | 0.03 | 13.61357 | 0.408407 |  |  |  |  | 0.2 | 0.08168141 |  |  |  |  | 3.079317e-06 | 0.0002515229 | CFU/ml | Average | 25000 | 25000 | Microbial concentration taken from Table S3 (water surface). Assume a microbial removal rate of 90% by the 0.7 μm microfiber filter.
D-HDPE-01 | 1.776 | 0 | 0 | Bhat (2024) | Sunlight (UV Index given) |  |  |  |  | 1.11 | 1.776 | Sphere, d = 4.430 μm |  |  | N.A. | [17 empty] | 0 | N.A. |  |  | 0
D-HDPE-02 | 0 | 0 | 1239000000 | Skariyachan (2018) | N.A. | [5 empty] | 0 | Sphere, d = 2.5 mm |  |  | N.A. | [17 empty] | 0 | OD600 | Start | 0.7 | 1239000000
D-HDPE-03 | 0 | 0.009095827 | 300000000 | Sharma (2024) | N.A. | [5 empty] | 0 | Film, 2 cm × 2 cm × 0.05 mm | RS = 180 rpm, V_medium = 100 mL | V_flask = 250 mL, r_flask = 4 cm | Shear force |  |  | 180 | 0.04 | 18.84956 | 0.7539822 |  |  |  |  | 0.2 | 0.1507964 | 150.7964 | 0.1507964 |  | 0.0004 | 6.031858e-05 | 0.009095827 | CFU/ml | Average | 300000000 | 300000000
D-HDPE-04 | 0 | 0.009095827 | 400000000 | Sharma (2024) | N.A. | [5 empty] | 0 | Film, 2 cm × 2 cm × 0.05 mm | RS = 180 rpm, V_medium = 100 mL | V_flask = 250 mL, r_flask = 4 cm | Shear force |  |  | 180 | 0.04 | 18.84956 | 0.7539822 |  |  |  |  | 0.2 | 0.1507964 | 150.7964 | 0.1507964 |  | 0.0004 | 6.031858e-05 | 0.009095827 | CFU/ml | Average | 400000000 | 400000000
D-HDPE-05 | 0 | 0.0003197752 | 1770000000 | Kumari (2019) | N.A. | [5 empty] | 0 | Film, 1 cm × 1 cm × 0.01 mm | RS = 180 rpm, V_medium = 30 mL, V_tube = 50 mL | r_tube = 1.5 cm | Shear force |  |  | 180 | 0.015 | 18.84956 | 0.2827433 |  |  |  |  | 0.2 | 0.05654867 | 56.54867 | 0.05654867 |  | 0.0001 | 5.654867e-06 | 0.0003197752 | OD600 | Start | 1 | 1770000000 | Assume initial OD600 = 1.0 for the inoculum (with strain AIIW2)
D-HDPE-06 | 1.65 | 0.0002515229 | 25000 | Reineccius (2023) | Artificial UV | 0 | 1.65 | 0 |  |  | 1.65 | Sphere, d = 3.5 ~ 4.5 mm (4.0 mm) | m_sand = 20 g, V_water = 15 mL, V_flask = 100 mL, RS =130 rpm, D_pellet = 0.955 g/cm3 | r_flask = 3 cm | Drag force |  | 0.002 | 130 | 0.03 | 13.61357 | 0.408407 |  |  |  |  | 0.2 | 0.08168141 |  |  |  |  | 3.079317e-06 | 0.0002515229 | CFU/ml | Average | 25000 | 25000 | Microbial concentration taken from Table S3 (water surface). Assume a microbial removal rate of 90% by the 0.7 μm microfiber filter.
D-HDPE-07 | 14 | 0 | 32 | Zhu (2020) | Artificial UV | 14 | 0 | 0 |  |  | 14 | Cuboid, average size = 3.08 mm |  |  | N.A. | [17 empty] | 0 | Cells/ml | Average | 40 | 32
F-LDPE-01 | 27.5 | 0 | 0 | Song (2022) | Sunlight (Intensity given) |  |  |  | 550 |  | 27.5 | Block, 5 cm × 3 cm × 0.48 cm |  |  | N.A. | [17 empty] | 0 | N.A. |  |  | 0
F-LDPE-02 | 60 | 0 | 0 | Pfohl (2025) | Sunlight (Intensity given) |  |  |  | 1200 |  | 60 | Film, th = 0.7 mm |  |  | N.A. | [17 empty] | 0 | N.A. |  |  | 0
D-LDPE-01 | 1.776 | 0 | 0 | Bhat (2024) | Sunlight (UV Index given) |  |  |  |  | 1.11 | 1.776 | Sphere, d = 4.613 μm |  |  | N.A. | [17 empty] | 0 | N.A. |  |  | 0
D-LDPE-02 | 0 | 0 | 1239000000 | Skariyachan (2018) | N.A. | [5 empty] | 0 | Sphere, d = 2.5 mm |  |  | N.A. | [17 empty] | 0 | OD600 | Start | 0.7 | 1239000000
D-LDPE-03 | 0 | 3.219493e-05 | 5500000000 | Rad (2022) | N.A. | [5 empty] | 0 | Sphere, d = 338 μm | RS = 160 rpm, V_medium = 20 mL, D_particle= 0.92 g/mL | V_flask = 100 mL, r_flask = 3 cm | Drag force |  | 0.000169 | 160 | 0.03 | 16.75516 | 0.5026548 |  |  |  |  | 0.2 | 0.100531 |  |  |  |  | 3.202489e-07 | 3.219493e-05 | CFU/ml | Average | 5500000000 | 5500000000
D-LDPE-04 | 0 | 0.001332397 | 1720440000 | Hou (2022) | N.A. | [5 empty] | 0 | Sheet, 1.5 cm × 1 cm × 0.008 mm | RS = 180 rpm, V_flask = 50 mL, V_medium = 30 mL, D_sheet = 0.92 g/cm3 | r_flask = 2.5 cm | Shear force |  |  | 180 | 0.025 | 18.84956 | 0.4712389 |  |  |  |  | 0.2 | 0.09424778 | 94.24778 | 0.09424778 |  | 0.00015 | 1.413717e-05 | 0.001332397 | OD600 | Average | 0.972 | 1720440000
D-LDPE-05 | 0 | 0.02046561 | 8000000000 | Gupta (2020) | N.A. | [5 empty] | 0 | Film, 3 cm × 3 cm × 0.05 mm | RS = 180 rpm, V_medium = 100 mL | V_flask = 250 mL, r_flask = 4 cm | Shear force |  |  | 180 | 0.04 | 18.84956 | 0.7539822 |  |  |  |  | 0.2 | 0.1507964 | 150.7964 | 0.1507964 |  | 0.0009 | 0.0001357168 | 0.02046561 | CFU/ml | Average | 8000000000 | 8000000000
D-LDPE-06 | 0 | 0.02046561 | 8300000000 | Gupta (2020) | N.A. | [5 empty] | 0 | Film, 3 cm × 3 cm × 0.05 mm | RS = 180 rpm, V_medium = 100 mL | V_flask = 250 mL, r_flask = 4 cm | Shear force |  |  | 180 | 0.04 | 18.84956 | 0.7539822 |  |  |  |  | 0.2 | 0.1507964 | 150.7964 | 0.1507964 |  | 0.0009 | 0.0001357168 | 0.02046561 | CFU/ml | Average | 8300000000 | 8300000000
D-LDPE-07 | 0 | 0 | 2725800000 | Kavitha (2021) | N.A. | [5 empty] | 0 | Film, 3 cm × 3 cm × 0.02 mm |  |  | N.A. | [17 empty] | 0 | OD600 | Start | 1.54 | 2725800000
D-LDPE-08 | 0 | 0 | 9735000000 | Jeon (2021) | N.A. | [5 empty] | 0 | Film, 15 cm × 15 cm × 0.05 mm |  |  | N.A. | [17 empty] | 0 | OD600 | Average | 5.5 | 9735000000
D-PE-01 | 1.776 | 0 | 0 | Bhat (2024) | Sunlight (UV Index given) |  |  |  |  | 1.11 | 1.776 | Sphere, d = 4.040 μm |  |  | N.A. | [17 empty] | 0 | N.A. |  |  | 0
D-PE-02 | 0 | 0.0001617036 | 2548800000 | Safdar (2024) | N.A. | [5 empty] | 0 | Film, 4 mm × 4 mm × 0.02 mm | RS = 120 rpm, V_flask = 250 mL, V_medium = 100 mL, D_film = 0.94 g/cm3 | r_flask = 4 cm | Shear force |  |  | 120 | 0.04 | 12.56637 | 0.5026548 |  |  |  |  | 0.2 | 0.100531 | 100.531 | 0.100531 |  | 1.6e-05 | 1.608495e-06 | 0.0001617036 | OD600 | End | 1.44 | 2548800000
D-PE-03 | 0 | 0.0001617036 | 893850000 | Safdar (2024) | N.A. | [5 empty] | 0 | Film, 4 mm × 4 mm × 0.02 mm | RS = 120 rpm, V_flask = 250 mL, V_medium = 100 mL, D_film = 0.94 g/cm3 | r_flask = 4 cm | Shear force |  |  | 120 | 0.04 | 12.56637 | 0.5026548 |  |  |  |  | 0.2 | 0.100531 | 100.531 | 0.100531 |  | 1.6e-05 | 1.608495e-06 | 0.0001617036 | OD600 | End | 0.505 | 893850000
D-PE-04 | 0 | 0.0001617036 | 1097400000 | Safdar (2024) | N.A. | [5 empty] | 0 | Film, 4 mm × 4 mm × 0.02 mm | RS = 120 rpm, V_flask = 250 mL, V_medium = 100 mL, D_film = 0.94 g/cm3 | r_flask = 4 cm | Shear force |  |  | 120 | 0.04 | 12.56637 | 0.5026548 |  |  |  |  | 0.2 | 0.100531 | 100.531 | 0.100531 |  | 1.6e-05 | 1.608495e-06 | 0.0001617036 | OD600 | End | 0.62 | 1097400000
D-PE-05 | 0 | 1.744103e-05 | 1239000000 | Auta (2017) | N.A. | [5 empty] | 0 | Sphere, d = 75 μm | RS = 150 rpm, V_medium = 300 mL, D_particle= 0.94 g/mL | V_flask = 500 mL, r_flask = 5 cm | Drag force |  | 3.75e-05 | 150 | 0.05 | 15.70796 | 0.7853982 |  |  |  |  | 0.2 | 0.1570796 |  |  |  |  | 1.11033e-07 | 1.744103e-05 | OD600 | Average | 0.7 | 1239000000
D-PE-06 | 0 | 1.984402e-05 | 267270000 | He (2025) | N.A. | [5 empty] | 0 | Sphere, d = 75 μm | RS = 200 rpm, V_medium = 120 mL | V_flask = 250 mL, r_flask = 4 cm | Drag force |  | 3.75e-05 | 200 | 0.04 | 20.94395 | 0.837758 |  |  |  |  | 0.2 | 0.1675516 |  |  |  |  | 1.184353e-07 | 1.984402e-05 | OD600 | Average | 0.151 | 267270000 | Initial OD600 = 0.9, 4% dilution (0.036), ∆OD600 = 0.115
D-PE-07 | 14 | 0 | 72 | Zhu (2020) | Artificial UV | 14 | 0 | 0 |  |  | 14 | Granule, d = 2 mm |  |  | N.A. | [17 empty] | 0 | Cells/ml | Average | 90 | 72
F-PVC-01 | 1.65 | 0.0002515229 | 25000 | Reineccius (2023) | Artificial UV | 0 | 1.65 | 0 |  |  | 1.65 | Sphere, d = 3.8 ~ 4.2 mm (4.0 mm) | m_sand = 20 g, V_water = 15 mL, V_flask = 100 mL, RS =130 rpm, D_pellet = 1.560 g/cm3 | r_flask = 3 cm | Drag force |  | 0.002 | 130 | 0.03 | 13.61357 | 0.408407 |  |  |  |  | 0.2 | 0.08168141 |  |  |  |  | 3.079317e-06 | 0.0002515229 | CFU/ml | Average | 25000 | 25000 | Microbial concentration taken from Table S3 (water surface). Assume a microbial removal rate of 90% by the 0.7 μm microfiber filter.
D-PVC-01 | 49.73592 | 0 | 0 | Wang (2014) | Sunlight (Intensity given) |  |  |  | 994.7184 |  | 49.73592 | Film, 4 cm × 4 cm × 0.04 mm |  |  | N.A. | [17 empty] | 0 | N.A. |  |  | 0
D-PVC-02 | 0 | 3.219493e-05 | 2500000000 | Rad (2022) | N.A. | [5 empty] | 0 | Sphere, d = 338 μm | RS =160 rpm, V_medium = 20 mL, D_particle= 0.54 g/mL | V_flask = 500 mL, r_flask = 5 cm | Drag force |  | 0.000169 | 160 | 0.03 | 16.75516 | 0.5026548 |  |  |  |  | 0.2 | 0.100531 |  |  |  |  | 3.202489e-07 | 3.219493e-05 | CFU/ml | Average | 2500000000 | 2500000000
D-PVC-03 | 0 | 0.0006395504 | 1770000000 | Kumari (2019) | N.A. | [5 empty] | 0 | Film, 1 cm × 1 cm × 0.2 mm | RS = 180 rpm, V_medium = 30 mL, V_tube = 50 mL | r_tube = 1.5 cm | Shear force |  |  | 180 | 0.015 | 18.84956 | 0.2827433 |  |  |  |  | 0.2 | 0.05654867 | 56.54867 | 0.05654867 |  | 0.0002 | 1.130973e-05 | 0.0006395504 | OD600 | Start | 1 | 1770000000 | Assume initial OD600 = 1.0 for the inoculum (with strain AIIW2)
D-PVC-04 | 1.65 | 0.0002515229 | 25000 | Reineccius (2023) | Artificial UV | 0 | 1.65 | 0 |  |  | 1.65 | Sphere, d = 3.8 ~ 4.2 mm (4.0 mm) | m_sand = 20 g, V_water = 15 mL, V_flask = 100 mL, RS =130 rpm, D_pellet = 1.560 g/cm3 | r_flask = 3 cm | Drag force |  | 0.002 | 130 | 0.03 | 13.61357 | 0.408407 |  |  |  |  | 0.2 | 0.08168141 |  |  |  |  | 3.079317e-06 | 0.0002515229 | CFU/ml | Average | 25000 | 25000 | Microbial concentration taken from Table S3 (water surface). Assume a microbial removal rate of 90% by the 0.7 μm microfiber filter.
D-PLA-01 | 0 | 0 | 6309573.4 | Boonluksiri (2021) | N.A. | [5 empty] | 0 | Sheet, 3 cm × 2 cm × 0.4 mm |  |  | N.A. | [17 empty] | 0 | CFU/ml | Average | 6309573.4 | 6309573.4
D-PLA-02 | 0 | 0.003947842 | 10047545.7 | Mistry (2022) | N.A. | [5 empty] | 0 | Film, 2.5 cm × 2 cm × 0.035 mm | RS =120 rpm, V_medium = 25 mL, V_flask = 50 mL, D_film= 1.24 g/mL | r_flask = 2.5 cm | Shear force |  |  | 120 | 0.025 | 12.56637 | 0.3141593 |  |  |  |  | 0.2 | 0.06283185 | 62.83185 | 0.06283185 |  | 0.001 | 6.283185e-05 | 0.003947842 | CFU/ml | Average | 10047545.7 | 10047545.7 | CFU/cm2 provided in the paper (10 cm2, 25 mL).
D-PLA-03 | 0 | 0.003947842 | 200474.9 | Mistry (2022) | N.A. | [5 empty] | 0 | Film, 2.5 cm × 2 cm × 0.035 mm | RS =120 rpm, V_medium = 25 mL, V_flask = 50 mL, D_film= 1.24 g/mL | r_flask = 2.5 cm | Shear force |  |  | 120 | 0.025 | 12.56637 | 0.3141593 |  |  |  |  | 0.2 | 0.06283185 | 62.83185 | 0.06283185 |  | 0.001 | 6.283185e-05 | 0.003947842 | CFU/ml | Average | 200474.9 | 200474.9 | CFU/cm2 provided in the paper (10 cm2, 25 mL).
D-PLA-04 | 0 | 0.004547914 | 96465000 | Yottakot (2019) | N.A. | [5 empty] | 0 | Film, 1 cm × 1 cm × 0.05 mm | RS = 180 rpm, V_medium = 100 mL | V_flask = 250 mL, r_flask = 4 cm | Shear force |  |  | 180 | 0.04 | 18.84956 | 0.7539822 |  |  |  |  | 0.2 | 0.1507964 | 150.7964 | 0.1507964 |  | 0.0002 | 3.015929e-05 | 0.004547914 | OD600 | Average | 0.0545 | 96465000
F-PA-01 | 60 | 0 | 0 | Pfohl (2022) | Sunlight (Intensity given) |  |  |  | 1200 |  | 60 | Film, th = 0.7 mm |  |  | N.A. | [17 empty] | 0 | N.A. |  |  | 0
D-PA-01 | 65 | 0 | 0 | Sait (2021) | Sunlight (Intensity given) |  |  |  | 1300 |  | 65 | Fiber, l = 1.453 mm, d = 0.01 mm |  |  | N.A. | [17 empty] | 0 | N.A. |  |  | 0 | UV radiation in artificial freshwater (MC assumed to be 0).
D-PA-02 | 65 | 0 | 250000 | Sait (2021) | Sunlight (Intensity given) |  |  |  | 1300 |  | 65 | Fiber, l = 1.453 mm, d = 0.01 mm |  |  | N.A. | [17 empty] | 0 | CFU/ml | Average | 250000 | 250000 | UV radiation in natural seawater (MC taken from Table S3_water surface).
F-PU-01 | 60 | 0 | 0 | Pfohl (2025) | Sunlight (Intensity given) |  |  |  | 1200 |  | 60 | Film, th = 0.7 mm |  |  | N.A. | [17 empty] | 0 | N.A. |  |  | 0
F-PU-02 | 60 | 0 | 0 | Pfohl (2022) | Sunlight (Intensity given) |  |  |  | 1200 |  | 60 | Film, th = 0.7 mm |  |  | N.A. | [17 empty] | 0 | N.A. |  |  | 0
Abbreviations/symbols and their meanings: CoF–Coefficient of friction, CF–conversion factor, CSA–cross-sectional area, D–density, d–diameter, exp.–experimental, FD–drag force, FF–frictional force, FN–normal force, FS–shear force, h–height, m–mass, P–power, p–proportion, r–radius, RS–rotation speed, RSI–relative spectral irradiance, rpm–revolutions per minute, th–thickness, V–volume, v–velocity, W–work, ω–angular velocity, μ–dynamic viscosity, γ–shear rate, τ–shear stress.
Notes: 1. D.P.I. is short for data point index (F: fragmentation, D: degradation) and is used to keep track of the converted data points. 2. The listed mechanical power represents the power acting on a single plastic item. 3. Frictional force is considered dominant for solid-solid interactions, while shear and drag forces are dominant for solid-liquid interactions (films in water–shear force, pellets in water–drag force). 4. The CSA of plastic films exposed to shear force depends on the density of the plastics, i.e., we consider one or two sides to be exposed for floating or submerged films, respectively. Moreover, shear force that acts on the surfaces perpendicular to the movement of water is ignored. 5. PE samples were further classified into PE (density = 0.94 g/cm3), HDPE (density > 0.94 g/cm3), and LDPE (density < 0.94 g/cm3).
General assumptions: The kinetic CoF between dry sand and plastics is 0.4; μ_water = 0.001 Pa∙s; D_dry sand = 1.6 g/cm3; the relative velocity of plastics moving against sand or water equals 20% of the container's linear velocity at the edge; the effective thickness of the water layer shearing against the film or sheet is 1 mm (0.001 m); the radius of the container is assumed according to its volumn.

## Calibration
Converted data points for model calibration
D.P.I. | Polymer | R.E.S. | k [i,j] [d-1] | s [cm-1] | I_j [W/m2] | P_j [mW] | C_j [CFU/ml] | Exposure [d] | WL_actual [%] | WL_test group [%] | WL_control [%] | Info on control | Reference | Plastic item (per exp. group) | Shape | Exposure_CA | Assumptions or notes on the calculation of weight loss [%] or SA:V [cm-1] | Additional comment
F-PP-01 | PP | UV | 5.022636e-05 | 18.12312 | 11.17 | 0 | 0 | 180 | 0.9 | 0.9 | 0 | Not available | Song (2017) | 10 pellets (V = 19 mm3) | Sphere | 6 months | 2-month MA following 180 d and 360 d UV exposure has led to the same weight loss (FRAG) of plastics. Mass loss (180 d; 360 d): 1.2%, 2.1%.
F-PP-02 | PP | UV | 2.202319e-08 | 5.511111 | 27.5 | 0 | 0 | 180 | 0.0003964166 | 0.0004558154 | 5.939886e-05 | Reported | Song (2022) | 1 block (5 cm × 3 cm × 0.45 cm) | Block | 180 days | GPs: 2.10E+05 (1.8 μm) + 2.70E+07 (236 nm). GPs (control): 2.10E+03 (4.4 μm) + 8.00E+05 (323 nm)..
F-PP-03 | PP | UV | 4.897751e-07 | 21.73333 | 27.5 | 0 | 0 | 176 | 0.008619671 | 0.0133015 | 0.004681829 | Reported | Song (2023) | 1 sheet (5 cm × 1.5 cm × 1 mm) | Sheet | 176 days | Half the water was removed to assess the GPs from FRAG by UV only. GPs: 7.50E+05 (1.9 μm) + 2.70E+07 (296 nm). GPs (control): 3.60E+05 (1.7 μm) + 1.30E+07 (281 nm).
F-PP-04 | PP | MS | 5.007515e-05 | 18.12312 | 0 | 0.0277744 | 0 | 60 | 0.3 | 0.3 | 0 | Not available | Song (2017) | 10 pellets (V = 19 mm3) | Sphere | 2 months | 2-month MA following 180 d and 360 d UV exposure has led to the same weight loss (FRAG) of plastics. Mass loss (180 d; 360 d): 1.2%, 2.1%.
F-PP-05 | PP | MS | 0.04684603 | 21.73333 | 0 | 0.2960881 | 0 | 0.0003472222 | 0.001626585 | – | – | Accounted for | Song (2023) | 1 sheet (5 cm × 1.5 cm × 1 mm) | Sheet | 30 seconds | The remaining half + the plastic item was used to assess the GPs from FRAG by UV followed by MA. GPs: 2.50E+06 (1.3 μm) + 1.10E+08 (253 nm). The effect of impurities has already been accounted for through subtraction.
F-PP-06 | PP | MS | 4.00008e-05 | 42 | 0 | 0.009869604 | 0 | 1 | 0.004 | 0.004 | 0 | Not available | Chubarenko (2020) | 1 fragment (2 cm × 2 cm × 0.5 mm) | Fragment | 24 hours | Thickness of the fragment assumed (cut from single-use beverage cups): 0.5 mm.
F-PP-07 | PP | MS | 1.711408e-06 | 50 | 0 | 0.0001122942 | 0 | 30 | 0.005134093 | 0.005134093 | 0 | Not available | Zha (2023) | 25 sheets (4 mm × 4 mm × 0.5 mm) | Sheet | 30 days | Thickness of the fragment assumed (cut from disposable deli containers): 0.5 mm. GPs: 11.67 million/g in 0.15 g (0.76524 μm).
F-PP-08 | PP | UV+MS | 4.848727e-06 | 50 | 4.99 | 0.0001122942 | 0 | 30 | 0.01454512 | 0.01454512 | 0 | Not available | Zha (2023) | 25 sheets (4 mm × 4 mm × 0.5 mm) | Sheet | 30 days | Thickness of the fragment assumed (cut from disposable deli containers): 0.5 mm. GPs: 96.34 million/g in 0.15 g (0.53576 μm).
F-PP-09 | PP | UV+MS | 4.924158e-06 | 15 | 1.65 | 0.0002515229 | 25000 | 540 | 0.2655513 | 0.2655513 | 0 | Not available | Reineccius (2023) | 55.2 pellets (d = 4 mm) | Sphere | 18 months | Mass of GPs = 0.00447 g. PP pellets have a diameter of 4 mm and a density of 0.910 g/cm3. At first, 100 pellets were added to each flask, while 5 pellets were taken from each flask after exposure of 1, 2, 3, 4, 6 weeks and 2, 3, 4, 6, 9, 12, 15 months (equals to 55.2 pellets exposed from beginning to end). | Uses the data from the "Baltic Sea" scenario in order to be consistent (across the five polymers)!
D-PP-01 | PP | UV | 0.0004390663 | 18.12312 | 11.17 | 0 | 0 | 60 | 2.6 | 2.6 | 0 | Not available | Song (2017) | 10 pellets (V = 19 mm3) | Sphere | 2 months | 2-month MA following 0 d and 60 d UV exposure has led to the same weight loss (DEGR) of plastics. Mass loss (0 d; 60 d): 1.6%, 4.2%.
D-PP-02 | PP | UV | 0.0002799969 | 19486.85 | 1.776 | 0 | 0 | 365 | 9.715 | 9.93 | 0.215 | Reported | Bhat (2024) | pellets (d = 3.079 μm) | Sphere | 1 year | Aging in duplicates. Mass variation (outdoor; indoor): 18.52% and 1.34%; 0.39% and 0.04%.
D-PP-03 | PP | MC | 0.001335019 | 25 | 0 | 0 | 1239000000 | 40 | 5.2 | 5.2 | 0 | Reported | Auta (2018) | particles (d = 2.4 mm) | Sphere | 40 days | Weight loss for Bacillus sp.: 4.0%, for Rhodococcus sp.: 6.4% (take the average value).
D-PP-04 | PP | MC | 0.0009165996 | 300 | 0 | 4.650942e-05 | 1504500000 | 40 | 3.6 | 3.6 | 0 | Reported | Auta (2017) | particles (d = 200 μm) | Sphere | 40 days | The grated plastic obtained was passed through a 250 μm sieve to screen large debris. Thus, we assume PP microplastics have a spherical shape and an average diameter of 200 μm.
D-PP-05 | PP | MC | 0.001017343 | 24 | 0 | 0 | 1239000000 | 140 | 13.275 | 13.275 | 0 | Reported | Skariyachan (2018) | pellets (d = 2.5 mm) | Sphere | 140 days | Weight loss is the average of eight values that corresponding to eight different isolates (refer to the paper for details).
D-PP-06 | PP | MC | 0.001737999 | 44 | 0 | 0.0007018385 | 177000000 | 90 | 14.48 | 17.52 | 3.04 | Reported | Wichatham (2024) | 3 fragments (1 cm × 1 cm × 0.5 mm) | Fragment | 90 days | Thickness of the fragment assumed (cut from single-use beverage cups): 0.5 mm.
D-PP-07 | PP | MC | 0.001132039 | 400.2667 | 0 | 0 | 10620000000 | 28 | 3.12 | 3.12 | 0 | Not available | Jeon (2021) | 1 film (15 cm × 15 cm × 0.05 mm) | Film | 28 days | Thickness of the packaging film assumed: 0.05 mm. Weight loss (in triplicates): 3.11%, 3.77%, 2.47%.
D-PP-08 | PP | MC | 3.775543e-05 | 402.6667 | 0 | 0.001998595 | 4000000 | 360 | 1.35 | 1.35 | 0 | Not available | Aravinthan (2016) | 1 film (1.5 cm × 1.5 cm × 0.05 mm) | Film | 12 months
D-PP-09 | PP | UV+MC | 0.0007617508 | 44 | 14 | 0 | 72 | 54 | 4.03 | 3.45 | -0.58 | Reported | Zhu (2020) | 240 particles (d = 2.75 mm) | Cuboid | 54 days | The value of SA:V is given in the article.
D-PP-10 | PP | UV+MC | 8.721346e-05 | 15 | 1.65 | 0.0002515229 | 25000 | 540 | 4.600349 | 4.600349 | 0 | Not available | Reineccius (2023) | 40 pellets (d = 4 mm) | Sphere | 18 months | Weight of the 40 pellets before and after exposure: 0.02610 g, 0.02483 g. Weight loss_FRAG see F-PP-06.
F-PS-01 | PS | UV | 2.42635e-09 | 6.066667 | 27.5 | 0 | 0 | 180 | 4.367429e-05 | 5.271777e-05 | 9.043477e-06 | Reported | Song (2022) | 1 block (5 cm × 3 cm × 0.4 cm) | Block | 180 days | GPs: 2.60E+04 (1.6 μm) + 1.30E+07 (166 nm). GPs (control): 8.80E+02 (3.0 μm) + 5.80E+05 (201 nm).
F-PS-02 | PS | UV | 3.751538e-06 | 44 | 28.08 | 0 | 0 | 56 | 0.0210064 | 0.02966014 | 0.008653738 | Reported | Lambert (2016) | 1 sheet (1 cm × 1 cm × 0.5 mm) | Sheet | 56 days | GPs: 1.26E+08 particles/ml (224 nm). GPs (control): 0.41E+08 particles/ml (216 nm). 20 ml water was added to the glass vial.
F-PS-03 | PS | UV | 0.0007254106 | 28.57143 | 60 | 0 | 0 | 83.33333 | 5.866 | 5.884 | 0.018 | Reported | Pfohl (2025) | 1 powder layer (h = 0.7 mm) | Film | 2000 hours | Assuming the length and width of the powder layer is much greater than its height (HIPS–PS+rubber).
F-PS-04 | PS | MS | 0.007024615 | 42 | 0 | 0.01973921 | 0 | 1 | 0.7 | 0.7 | 0 | Not available | Chubarenko (2020) | 1 fragment (2 cm × 2 cm × 0.5 mm) | Fragment | 24 hours | Thickness of the fragment assumed (cut from disposable plates): 0.5 mm.
F-PS-05 | PS | MS | 0.0002274408 | 670.6667 | 0 | 0.001403677 | 0 | 30 | 0.68 | 0.68 | 0 | Not available | Lv (2024) | films (1 cm × 1 cm × 0.03 mm) | Film | 30 days | Same study & same setup regarding the mechanical stress but without bacterial inoculation.
F-PS-06 | PS | UV+MS | 7.971804e-07 | 17.14286 | 1.65 | 0.0002200826 | 25000 | 540 | 0.04303848 | 0.04303848 | 0 | Not available | Reineccius (2023) | 55.2 pellets (d = 3.5 mm) | Pellet | 18 months | Mass of GPs = 0.00056 g. PS pellets have a diameter of 3.5 mm and a density of 1.050 g/cm3. 55.2 pellets were exposed from beginning to end (the same as F-PP-06).
D-PS-01 | PS | UV | 8.472119e-05 | 29753.05 | 1.776 | 0 | 0 | 365 | 3.045 | 3.22 | 0.175 | Reported | Bhat (2024) | fragments (3.361 μm) | Fragment | 1 year | PS fragments have a rectangular shape (assume size = length = width = 3 × height). Aging in duplicates. Mass variation (outdoor; indoor): 3.36% and 3.08%; 0.06% and 0.29%.
D-PS-02 | PS | UV | 0.0002328 | 103.6241 | 27.5 | 0 | 0 | 0.375 | – | – | – | Accounted for | Ward (2019) | 1 film (8 cm × 1.5 cm × 196 μm) | Film | 9 hours | First-order DEGR rate calculated and directly provided by the authors: 9.7E-06 h-1.
D-PS-03 | PS | UV | 0.000696 | 358.7262 | 27.5 | 0 | 0 | 0.5 | – | – | – | Accounted for | Ward (2019) | 1 film (8 cm × 1.5 cm × 56 μm) | Film | 12 hours | First-order DEGR rate calculated and directly provided by the authors: 2.9E-05 h-1.
D-PS-04 | PS | MC | 0.001084106 | 670.6667 | 0 | 0.001403677 | 159300000 | 30 | 3.2 | 3.2 | 0 | Not available | Lv (2024) | films (1 cm × 1 cm × 0.03 mm) | Film | 30 days | Weight loss for A. xenomutans: 4.5%, for H. titanicae: 1.9% (take the average value).
D-PS-05 | PS | MC | 0.001360733 | 50 | 0 | 0.0001617036 | 980580000 | 30 | 4 | 4 | 0 | Reported | Safdar (2024) | fragments (4 mm × 4 mm × 0.5 mm) | Fragment | 30 days | Thickness of the fragment assumed (cut from disposable food plates): 0.5 mm.
D-PS-06 | PS | MC | 0.0007415203 | 50 | 0 | 0.0001617036 | 646050000 | 30 | 2.2 | 2.2 | 0 | Reported | Safdar (2024) | fragments (4 mm × 4 mm × 0.5 mm) | Fragment | 30 days | Thickness of the fragment assumed (cut from disposable food plates): 0.5 mm.
D-PS-07 | PS | MC | 0.002779387 | 50 | 0 | 0.0001617036 | 1734600000 | 30 | 8 | 8 | 0 | Reported | Safdar (2024) | fragments (4 mm × 4 mm × 0.5 mm) | Fragment | 30 days | Thickness of the fragment assumed (cut from disposable food plates): 0.5 mm.
D-PS-08 | PS | MC | 0.001706971 | 300 | 0 | 4.650942e-05 | 1486800000 | 40 | 6.6 | 6.6 | 0 | Reported | Auta (2017) | particles (d = 200 μm) | Sphere | 40 days | We assume PS microplastics have a spherical shape and an average diameter of 200 μm (the same as D-PP-08). Weight loss for B. cereus: 7.4%, for B. gottheilii: 5.8% (take the average value).
D-PS-09 | PS | UV+MC | 1.871512e-05 | 17.14286 | 1.65 | 0.0002200826 | 25000 | 540 | 1.005527 | 1.005527 | 0 | Not available | Reineccius (2023) | 40 pellets (d = 3.5 mm) | Sphere | 18 months | Weight of the 40 pellets before and after exposure: 0.01812 g, 0.01793 g. Weight loss_FRAG see F-PS-02.
F-EPS-01 | EPS | UV | 0.001137981 | 17.25877 | 11.17 | 0 | 0 | 60 | 6.6 | 6.6 | 0 | Not available | Song (2017) | 10 pellets (V = 22 mm3) | Sphere | 2 months | 2-month MA following 0 d and 60 d UV exposure has led to the same weight loss (FRAG) of plastics. Mass loss (0 d; 60 d): 5.4%, 12%.
F-EPS-02 | EPS | UV | 0.0002121795 | 2.133333 | 9.625 | 0 | 0 | 371 | 7.57 | 7.57 | 0 | Not available | Song (2020) | 1 block (3 cm × 3 cm × 2.5 cm) | Block | 371 days
F-EPS-03 | EPS | MS | 0.0009252118 | 17.25877 | 0 | 0.03062604 | 0 | 60 | 5.4 | 5.4 | 0 | Not available | Song (2017) | 10 pellets (V = 22 mm3) | Sphere | 2 months | 2-month MA following 0 d and 60 d UV exposure has led to the same weight loss (FRAG) of plastics. Mass loss (0 d; 60 d): 5.4%, 12%.
F-EPS-04 | EPS | MS | 0.0618754 | 3 | 0 | 0.05921763 | 0 | 1 | 6 | 6 | 0 | Not available | Chubarenko (2020) | 1 block (2 cm × 2 cm × 2 cm) | Block | 24 hours |  | This studys uses sand from beach sediments; however, the microbial concentration is ignored for now!
F-EPS-05 | EPS | MS | 3.33014e-06 | 30 | 0 | 0.0001122942 | 0 | 30 | 0.00998992 | 0.00998992 | 0 | Not available | Zha (2023) | 25 sheets (4 mm × 4 mm × 1 mm) | Sheet | 30 days | Thickness of the fragment assumed (cut from disposable food containers): 1 mm. GPs: 42.22 million/g in 0.025 g (1.42476 μm).
F-EPS-06 | EPS | UV+MS | 1.870272e-05 | 30 | 4.99 | 0.0001122942 | 0 | 10 | 0.01870097 | 0.01870097 | 0 | Not available | Zha (2023) | 25 sheets (4 mm × 4 mm × 1 mm) | Sheet | 10 days | Thickness of the fragment assumed (cut from disposable food containers): 1 mm. GPs: 122.38 million/g in 0.025 g (1.23153 μm).
D-EPS-01 | EPS | UV | 0.007438118 | 17.25877 | 11.17 | 0 | 0 | 60 | 36 | 36 | 0 | Not available | Song (2017) | 10 pellets (V = 22 mm3) | Sphere | 2 months | 2-month MA following 0 d and 60 d UV exposure has led to the same weight loss (FRAG) of plastics. Mass loss (0 d; 60 d): 17%, 53%.
D-EPS-02 | EPS | UV | 0.0002806982 | 2.133333 | 9.625 | 0 | 0 | 371 | 9.89 | 9.89 | 0 | Not available | Song (2020) | 1 block (3 cm × 3 cm × 2.5 cm) | Block | 371 days
D-EPS-03 | EPS | UV+MC | 0.001349876 | 12 | 14 | 0 | 40 | 54 | 7.03 | 5.4 | -1.63 | Reported | Zhu (2020) | 240 cuboids (size = 3.32 mm) | Cuboid | 54 days | The value of SA:V is given in the article.
F-PET-01 | PET | UV+MS | 9.750416e-08 | 18.46154 | 1.65 | 0.0002043624 | 25000 | 540 | 0.005265086 | 0.005265086 | 0 | Not available | Reineccius (2023) | 55.2 pellets (d = 3.25 mm) | Sphere | 18 months | Mass of GPs = 0.00007 g. PET pellets have a diameter of 3.25 mm and a density of 1.340 g/cm3. 55.2 pellets were exposed from beginning to end (the same as F-PP-06).
D-PET-01 | PET | UV | 3.155084e-05 | 28368.79 | 1.776 | 0 | 0 | 365 | 1.145 | 1.545 | 0.4 | Reported | Bhat (2024) | fragments (3.525 μm) | Fragment | 1 year | PET fragments have a rectangular shape (assume size = length = width = 3 × height). Aging in duplicates. Mass variation (outdoor; indoor): 1.58% and 1.51%; 0.04% and 0.76%.
D-PET-02 | PET | UV | 0.006929113 | 4014.859 | 65 | 0 | 0 | 291 | 86.68624 | – | – | Accounted for | Sait (2021) | fibers (l = 1.346 mm, d = 0.01 mm) | Fiber | 291 days | We assume the change in the fibers's weight equals that of their length, and the fibers' diameter is 0.01 mm. Length (black PET, μm, original, control, exposed): 1303, 1248, 103.2; length (white PET, …): 1388, 1206, 19.07. Take the average value.
D-PET-03 | PET | MC | 0.001015307 | 76.66667 | 0 | 0.0003234072 | 748710000 | 30 | 3 | 3 | 0 | Reported | Safdar (2024) | fragments (4 mm × 4 mm × 0.3 mm) | Fragment | 30 days | Thickness of the fragment assumed (cut from single-use water bottles): 0.3 mm.
D-PET-04 | PET | MC | 0.0006734236 | 76.66667 | 0 | 0.0003234072 | 205320000 | 30 | 2 | 2 | 0 | Reported | Safdar (2024) | fragments (4 mm × 4 mm × 0.3 mm) | Fragment | 30 days | Thickness of the fragment assumed (cut from single-use water bottles): 0.3 mm.
D-PET-05 | PET | MC | 0.00156972 | 76.66667 | 0 | 0.0003234072 | 1354050000 | 30 | 4.6 | 4.6 | 0 | Reported | Safdar (2024) | fragments (4 mm × 4 mm × 0.3 mm) | Fragment | 30 days | Thickness of the fragment assumed (cut from single-use water bottles): 0.3 mm.
D-PET-06 | PET | MC | 0.001229756 | 300 | 0 | 4.650942e-05 | 1150500000 | 40 | 4.8 | 4.8 | 0 | Reported | Auta (2017) | particles (d = 200 μm) | Sphere | 40 days | We assume PET microplastics have a spherical shape and an average diameter of 200 μm (the same as D-PP-08). Weight loss for B. cereus: 6.6%, for B. gottheilii: 3.0% (take the average value).
D-PET-07 | PET | MC | 0.0001792154 | 30 | 0 | 0 | 349000000000 | 90 | 1.6 | 18 | 16.4 | Reported | Auta (2022) | particles (d = 2 mm) | Sphere | 90 days | The PET microplastics obtained by grating has a size larger than 1.8 mm but smaller than 2 mm. We assume these microplastics have a spherical shape and an average diameter of 2 mm.
D-PET-08 | PET | UV+MC | 0.0084717 | 4014.859 | 65 | 0 | 250000 | 291 | 91.50136 | – | – | Accounted for | Sait (2021) | fibers (l = 1.346 mm, d = 0.01 mm) | Fiber | 291 days | We assume the change in the fibers's weight equals that of their length, and the fibers' diameter is 0.01 mm. Length (black PET, μm, original, control, exposed): 1303, 1387, 93.69; length (white PET, …): 1388, 1205, 42.60. Take the average value.
D-PET-09 | PET | UV+MC | 5.775966e-05 | 18.46154 | 1.65 | 0.0002043624 | 25000 | 540 | 3.070882 | 3.070882 | 0 | Not available | Reineccius (2023) | 55.2 pellets (d = 3.25 mm) | Sphere | 18 months | Weight of the 40 pellets before and after exposure: 0.01983 g, 0.01922 g. Weight loss_FRAG see F-PET-01.
F-HDPE-01 | HDPE | UV+MS | 2.096717e-07 | 15 | 1.65 | 0.0002515229 | 25000 | 540 | 0.01132163 | 0.01132163 | 0 | Not available | Reineccius (2023) | 55.2 pellets (d = 4.0 mm) | Sphere | 18 months | Mass of GPs = 0.00020 g. PE pellets have a diameter of 4 mm and a density of 0.955 g/cm3. 55.2 pellets were exposed from beginning to end (the same as F-PP-06).
D-HDPE-01 | HDPE | UV | 2.698174e-05 | 13544.02 | 1.776 | 0 | 0 | 365 | 0.98 | 2.37 | 1.39 | Reported | Bhat (2024) | pellets (d = 4.430 μm) | Sphere | 1 year | Aging in duplicates. Mass variation (outdoor; indoor): 3.53% and 1.21%; 1.67% and 1.11%.
D-HDPE-02 | HDPE | MC | 0.00107523 | 24 | 0 | 0 | 1239000000 | 140 | 13.975 | 13.975 | 0 | Reported | Skariyachan (2018) | pellets (d = 2.5 mm) | Sphere | 140 days | Weight loss is the average of eight values that corresponding to eight different isolates (refer to the paper for details).
D-HDPE-03 | HDPE | MC | 0.0002108774 | 402 | 0 | 0.009095827 | 300000000 | 90 | 1.88 | 1.88 | 0 | Reported | Sharma (2024) | films (2 cm × 2 cm × 0.05 mm) | Film | 90 days | Thickness of the film assumed: 0.05 mm.
D-HDPE-04 | HDPE | MC | 0.0003292756 | 402 | 0 | 0.009095827 | 400000000 | 90 | 2.92 | 2.92 | 0 | Reported | Sharma (2024) | films (2 cm × 2 cm × 0.05 mm) | Film | 90 days | Thickness of the film assumed: 0.05 mm.
D-HDPE-05 | HDPE | MC | 0.0001439532 | 2004 | 0 | 0.0003197752 | 1770000000 | 60 | 0.86 | 0.86 | 0 | Not available | Kumari (2019) | films (1 cm × 1 cm × 0.01 mm) | Film | 60 days |  | UV pretreatment (20 min)
D-HDPE-06 | HDPE | UV+MC | 5.882195e-05 | 15 | 1.65 | 0.0002515229 | 25000 | 540 | 3.126468 | 3.126468 | 0 | Not available | Reineccius (2023) | 55.2 pellets (d = 4.0 mm) | Sphere | 18 months | Weight of the 40 pellets before and after exposure: 0.02199 g, 0.02130 g. Weight loss_FRAG see F-PE-01.
D-HDPE-07 | HDPE | UV+MC | 5.749657e-05 | 36 | 14 | 0 | 32 | 54 | 0.31 | 0.45 | 0.14 | Reported | Zhu (2020) | 240 cuboids (size = 3.08 mm) | Cuboid | 54 days | The value of SA:V is given in the article.
F-LDPE-01 | LDPE | UV | 1.290887e-09 | 5.233333 | 27.5 | 0 | 0 | 180 | 2.323597e-05 | 2.679999e-05 | 3.564021e-06 | Reported | Song (2022) | 1 block (5 cm × 3 cm × 0.48 cm) | Block | 180 days | GPs: 9.00E+03 (2.2 μm) + 5.40E+06 (154 nm). GPs (control): 2.40E+03 (1.5 μm) + 8.70E+05 (178 nm).
F-LDPE-02 | LDPE | UV | 0.0003310446 | 28.57143 | 60 | 0 | 0 | 83.33333 | 2.721 | 2.723 | 0.002 | Reported | Pfohl (2025) | 1 powder layer (h = 0.7 mm) | Film | 2000 hours | Assuming the length and width of the powder layer is much greater than its height.
D-LDPE-01 | LDPE | UV | 0.000114268 | 13006.72 | 1.776 | 0 | 0 | 365 | 4.085 | 7.565 | 3.48 | Reported | Bhat (2024) | pellets (d = 4.613 μm) | Sphere | 1 year | Aging in duplicates. Mass variation (outdoor; indoor): 3.19% and 11.94%; 0.42% and 6.54%.
D-LDPE-02 | LDPE | MC | 0.001109563 | 24 | 0 | 0 | 1239000000 | 140 | 14.3875 | 14.3875 | 0 | Reported | Skariyachan (2018) | pellets (d = 2.5 mm) | Sphere | 140 days | Weight loss is the average of eight values that corresponding to eight different isolates (refer to the paper for details).
D-LDPE-03 | LDPE | MC | 0.002240292 | 177.5148 | 0 | 3.219493e-05 | 5500000000 | 30 | 6.5 | 6.5 | 0 | Not available | Rad (2022) | particles (d = 338 μm) | Sphere | 1 month | Size of grounded LDPE pieces: 250~425 μm (assuming spherical shape).
D-LDPE-04 | LDPE | MC | 0.0006927287 | 2503.333 | 0 | 0.001332397 | 1720440000 | 56 | 3.805 | 4.785 | 0.98 | Reported | Hou (2022) | sheets (1.5 cm × 1 cm × 0.008 mm) | Sheet | 8 weeks | Weight loss for P. knackmussii: 5.95%, for P. aeruginosa: 3.62% (take the average value).
D-LDPE-05 | LDPE | MC | 0.001120146 | 401.3333 | 0 | 0.02046561 | 8000000000 | 60 | 6.5 | – | – | Accounted for | Gupta (2020) | films (3 cm × 3 cm × 0.05 mm) | Film | 60 days | Thickness of the film assumed: 0.05 mm.
D-LDPE-06 | LDPE | MC | 0.00151699 | 401.3333 | 0 | 0.02046561 | 8300000000 | 60 | 8.7 | – | – | Accounted for | Gupta (2020) | films (3 cm × 3 cm × 0.05 mm) | Film | 60 days | Thickness of the film assumed: 0.05 mm.
D-LDPE-07 | LDPE | MC | 0.002222471 | 1001.333 | 0 | 0 | 2725800000 | 30 | 6.45 | 6.58 | 0.13 | Reported | Kavitha (2021) | films (3 cm × 3 cm × 0.02 mm) | Film | 30 days | Weight loss for Bacillus sp. strain PE3: 6.68%, for Bacillus sp. strain PE2: 6.48% (take the average value).
D-LDPE-08 | LDPE | MC | 0.002792064 | 400.2667 | 0 | 0 | 9735000000 | 28 | 7.52 | 7.52 | 0 | Reported | Jeon (2021) | 1 film (15 cm × 15 cm × 0.05 mm) | Film | 28 days | Thickness of the packaging film assumed: 0.05 mm. Weight loss (in triplicates): 6.51%, 7.95%, 8.11%.
D-PE-01 | PE | UV | 1.263182e-05 | 14851.49 | 1.776 | 0 | 0 | 365 | 0.46 | 0.74 | 0.28 | Reported | Bhat (2024) | pellets (d = 4.040 μm) | Sphere | 1 year | Aging in duplicates. Mass variation (outdoor; indoor): 0.69% and 0.79%; 0.3% and 0.26%.
D-PE-02 | PE | MC | 0.00581178 | 1010 | 0 | 0.0001617036 | 2548800000 | 30 | 16 | 16 | 0 | Reported | Safdar (2024) | fragments (4 mm × 4 mm × 0.02 mm) | Film | 30 days | Thickness of the fragment assumed (cut from shopping bags): 0.02 mm.
D-PE-03 | PE | MC | 0.001709776 | 1010 | 0 | 0.0001617036 | 893850000 | 30 | 5 | 5 | 0 | Reported | Safdar (2024) | fragments (4 mm × 4 mm × 0.02 mm) | Film | 30 days | Thickness of the fragment assumed (cut from shopping bags): 0.02 mm.
D-PE-04 | PE | MC | 0.002062513 | 1010 | 0 | 0.0001617036 | 1097400000 | 30 | 6 | 6 | 0 | Reported | Safdar (2024) | fragments (4 mm × 4 mm × 0.02 mm) | Film | 30 days | Thickness of the fragment assumed (cut from shopping bags): 0.02 mm.
D-PE-05 | PE | MC | 0.0009945218 | 800 | 0 | 1.744103e-05 | 1239000000 | 40 | 3.9 | 3.9 | 0 | Reported | Auta (2017) | powder (d = 75 μm) | Sphere | 40 days | We assume PE powder have a spherical shape. Weight loss for B. cereus: 1.6%, for B. gottheilii: 6.2% (take the average value).
D-PE-06 | PE | MC | 0.0007924272 | 800 | 0 | 1.984402e-05 | 267270000 | 40 | 3.12 | 5.01 | 1.89 | Reported | He (2025) | particles (d = 75 μm) | Sphere | 40 days | We assume PE particles have a spherical shape. Weight loss calculated by taking the average value for the four strains.
D-PE-07 | PE | UV+MC | 0.000102133 | 33 | 14 | 0 | 72 | 54 | 0.55 | 0.3 | -0.25 | Reported | Zhu (2020) | 240 granules (d = 2 mm) | Sphere | 54 days | The value of SA:V is given in the article.
F-PVC-01 | PVC | UV+MS | 2.502983e-07 | 15 | 1.65 | 0.0002515229 | 25000 | 540 | 0.0135152 | 0.0135152 | 0 | Not available | Reineccius (2023) | 55.2 pellets (d = 4.0 mm) | Sphere | 18 months | Mass of GPs = 0.00039 g. PVC pellets have a diameter of 4 mm and a density of 1.560 g/cm3. 55.2 pellets were exposed from beginning to end (the same as F-PP-06).
D-PVC-01 | PVC | UV | 0.5011192 | 501 | 49.73592 | 0 | 0 | 0.08333333 | 4.09 | 4.09 | 0 | Not available | Wang (2014) | 1 film (4 cm × 4 cm × 0.04 mm) | Film | 120 min |  | Original article written in Chinese
D-PVC-02 | PVC | MC | 0.004374943 | 177.5148 | 0 | 3.219493e-05 | 2500000000 | 30 | 12.3 | 12.3 | 0 | Not available | Rad (2022) | particles (d = 338 μm) | Sphere | 1 month | Size of grounded PVC pieces: 250~425 μm (assuming spherical shape).
D-PVC-03 | PVC | MC | 5.676322e-05 | 104 | 0 | 0.0006395504 | 1770000000 | 60 | 0.34 | 0.34 | 0 | Not available | Kumari (2019) | films (1 cm × 1 cm × 0.2 mm) | Film | 60 days |  | UV pretreatment (20 min)
D-PVC-04 | PVC | UV+MC | 6.055881e-05 | 15 | 1.65 | 0.0002515229 | 25000 | 540 | 3.217284 | 3.217284 | 0 | Not available | Reineccius (2023) | 55.2 pellets (d = 4.0 mm) | Sphere | 18 months | Weight of the 40 pellets before and after exposure: 0.05169 g, 0.05002 g. Weight loss_FRAG see F-PVC-01.
D-PLA-01 | PLA | MC | 0.002168478 | 51.66667 | 0 | 0 | 6309573.4 | 60 | 12.2 | 73.5 | 61.3 | Reported | Boonluksiri (2021) | sheets (3 cm × 2 cm × 0.4 mm) | Sheet | 60 days | Biodegradation (%) calculated in terms of CO2 production (still use weight loss still since organics were ignored). Soil burial condition.
D-PLA-02 | PLA | MC | 0.0009797509 | 573.2286 | 0 | 0.003947842 | 10047545.7 | 35 | 3.371 | 3.42 | 0.049 | Reported | Mistry (2022) | films (2.5 cm × 2 cm × 0.035 mm) | Film | 35 days | Weight loss for S. pavanii EA33: 4.02%, for N. zeae EA12: 2.82% (take the average value).
D-PLA-03 | PLA | MC | 0.0002643621 | 573.2286 | 0 | 0.003947842 | 200474.9 | 35 | 0.921 | 0.97 | 0.049 | Reported | Mistry (2022) | films (2.5 cm × 2 cm × 0.035 mm) | Film | 35 days | Weight loss for C. jiangningensis EA02: 1.41%, for G. desulfuricans EA63: 0.53% (take the average value).
D-PLA-04 | PLA | MC | 0.0009591948 | 404 | 0 | 0.004547914 | 96465000 | 28 | 2.65 | 2.65 | 0 | Reported | Yottakot (2019) | films (1 cm × 1 cm × 0.05 mm) | Film | 4 weeks | Thickness of the film assumed: 0.05 mm (cut from the packaging of dairy products). Species: Streptomyces sp. KKU215.
F-PA-01 | PA | UV | 2.297666e-05 | 28.57143 | 60 | 0 | 0 | 83.33333 | 0.1912889 | 0.1912889 | 0 | Not available | Pfohl (2022) | 1 powder layer (h = 0.7 mm) | Film | 2000 hours | PA-6. Released total mass: 2.235E-09 g, original mass: 4.655E-08 g, released DOC: 46.1 mg/g.
D-PA-01 | PA | UV | 0.004161096 | 4013.765 | 65 | 0 | 0 | 291 | 70.20647 | – | – | Accounted for | Sait (2021) | fibers (l = 1.453 mm, d = 0.01 mm) | Fiber | 291 days | PA-6. We assume the change in the fibers's weight equals that of their length, and the fibers' diameter is 0.01 mm. Length (original, control group, exposed group): 1453 μm, 1229 μm, 208.9 μm.
D-PA-02 | PA | UV+MC | 0.004241409 | 4013.765 | 65 | 0 | 250000 | 291 | 70.8947 | – | – | Accounted for | Sait (2021) | fibers (l = 1.453 mm, d = 0.01 mm) | Fiber | 291 days | PA-6. We assume the change in the fibers's weight equals that of their length, and the fibers' diameter is 0.01 mm. Length (original, control group, exposed group): 1453 μm, 1191 μm, 160.9 μm.
F-PU-01 | PU | UV | 4.496414e-05 | 28.57143 | 60 | 0 | 0 | 83.33333 | 0.374 | 0.406 | 0.032 | Reported | Pfohl (2025) | 1 powder layer (h = 0.7 mm) | Film | 2000 hours | TPU_ether_arom. Assuming the length and width of the powder layer is much greater than its height.
F-PU-02 | PU | UV | 1.418295e-05 | 28.57143 | 60 | 0 | 0 | 83.33333 | 0.1181214 | 0.1181214 | 0 | Not available | Pfohl (2022) | 1 powder layer (h = 0.7 mm) | Film | 2000 hours | TPU_ether_arom. Released total mass: 1.465E-07 g, original mass: 8.730E-06 g, released DOC: 15.6 mg/g.
Abbreviations and their meanings: DEGR: degradation, D.P.I.: data point index, Exposure_CA: exposure duration reported in the corresponding article, FRAG: fragmentation, GPs: generated particles, MC: microbes, MS: mechanical stress, R.E.S.: related environmental stress, SA:V: surface area to volume ratio, UV: ultraviolet, WL: weight loss.
Notes: 1. UV-A accounts for approximately 95% of the UV radiation that reaches the Earth's surface and UV-B accounts for the remaining 5%. I_j is equivalent to UVe, as defined in Supporting Information 1. 2. Regarding the column "Info on control": Reported–Values of the control groups are given in the article; Not available–No appropriate control groups are set or information on the weight loss in the control groups is missing; Accounted for–Influence of the control groups have already been offset in the reported results.

## Scatterplot
Comparison of modeled rate constants with original data points (grouped by polymer type)
a_i | delta_i | b_i | alpha_i | c_i | beta_i | PP |  | a_i | delta_i | b_i | alpha_i | c_i | beta_i | PS
4.656591e-06 | 2.259167 | 0.0005341273 | 5e-13 | 8.675632 | 1.436333 |  |  | 0.007229629 | 3.903856 | 3.26878e-10 | 0.5497565 | 55.74638 | 4.946855
x_i | tau_i | y_i | theta_i | z_i | eta_i |  |  | x_i | tau_i | y_i | theta_i | z_i | eta_i
0.005498191 | 0.01372079 | 0.01724523 | 0.7054928 | 1.615854e-05 | 0.4421092 |  |  | 0.0002732541 | 0.2432924 | 0.01444695 | 1.009073 | 6.233052e-05 | 0.4960368
D.P.I. | R.E.S. | k_model [d-1] | k [i,j] [d-1] | s [cm-1] | I_j [W/m2] | P_j [mW] | C_j [CFU/ml] | D.P.I. | R.E.S. | k_model [d-1] | k [i,j] [d-1] | s [cm-1] | I_j [W/m2] | P_j [mW] | C_j [CFU/ml]
F-PP-01 | UV | 1.730896e-06 | 5.022636e-05 | 18.12312 | 11.17 | 0 | 0 | F-PS-01 | UV | 1.664595e-08 | 2.42635e-09 | 6.066667 | 27.5 | 0 | 0
F-PP-02 | UV | 1.175698e-07 | 2.202319e-08 | 5.511111 | 27.5 | 0 | 0 | F-PS-02 | UV | 3.850966e-05 | 3.751538e-06 | 44 | 28.08 | 0 | 0
F-PP-03 | UV | 2.609183e-06 | 4.897751e-07 | 21.73333 | 27.5 | 0 | 0 | F-PS-03 | UV | 1.083429e-05 | 0.0007254106 | 28.57143 | 60 | 0 | 0
F-PP-04 | MS | 0.0001634868 | 5.007515e-05 | 18.12312 | 0 | 0.0277744 | 0 | F-PS-04 | MS | 0.00323227 | 0.007024615 | 42 | 0 | 0.01973921 | 0
F-PP-05 | MS | 0.007378112 | 0.04684603 | 21.73333 | 0 | 0.2960881 | 0 | F-PS-05 | MS | 0.00033694 | 0.0002274408 | 670.6667 | 0 | 0.001403677 | 0
F-PP-06 | MS | 0.0002470055 | 4.00008e-05 | 42 | 0 | 0.009869604 | 0 | F-PS-06 | UV+MS | 2.045257e-07 | 7.971804e-07 | 17.14286 | 1.65 | 0.0002200826 | 25000
F-PP-07 | MS | 5.910485e-07 | 1.711408e-06 | 50 | 0 | 0.0001122942 | 0 | D-PS-01 | UV | 8.638242e-05 | 8.472119e-05 | 29753.05 | 1.776 | 0 | 0
F-PP-08 | UV+MS | 1.772943e-05 | 4.848727e-06 | 50 | 4.99 | 0.0001122942 | 0 | D-PS-02 | UV | 0.0003460042 | 0.0002328 | 103.6241 | 27.5 | 0 | 0
F-PP-09 | UV+MS | 1.253004e-06 | 4.924158e-06 | 15 | 1.65 | 0.0002515229 | 25000 | D-PS-03 | UV | 0.000468047 | 0.000696 | 358.7262 | 27.5 | 0 | 0
D-PP-01 | UV | 0.0005414356 | 0.0004390663 | 18.12312 | 11.17 | 0 | 0 | D-PS-04 | MC | 0.0009717082 | 0.001084106 | 670.6667 | 0 | 0.001403677 | 159300000
D-PP-02 | UV | 0.0001628275 | 0.0002799969 | 19486.85 | 1.776 | 0 | 0 | D-PS-05 | MC | 0.001272683 | 0.001360733 | 50 | 0 | 0.0001617036 | 980580000
D-PP-03 | MC | 0.0009725978 | 0.001335019 | 25 | 0 | 0 | 1239000000 | D-PS-06 | MC | 0.001034737 | 0.0007415203 | 50 | 0 | 0.0001617036 | 646050000
D-PP-04 | MC | 0.001096528 | 0.0009165996 | 300 | 0 | 4.650942e-05 | 1504500000 | D-PS-07 | MC | 0.001688872 | 0.002779387 | 50 | 0 | 0.0001617036 | 1734600000
D-PP-05 | MC | 0.0009720532 | 0.001017343 | 24 | 0 | 0 | 1239000000 | D-PS-08 | MC | 0.002419396 | 0.001706971 | 300 | 0 | 4.650942e-05 | 1486800000
D-PP-06 | MC | 0.0004146449 | 0.001737999 | 44 | 0 | 0.0007018385 | 177000000 | D-PS-09 | UV+MC | 1.822778e-05 | 1.871512e-05 | 17.14286 | 1.65 | 0.0002200826 | 25000
D-PP-07 | MC | 0.002611982 | 0.001132039 | 400.2667 | 0 | 0 | 10620000000
D-PP-08 | MC | 8.001941e-05 | 3.775543e-05 | 402.6667 | 0 | 0.001998595 | 4000000
D-PP-09 | UV+MC | 0.0006433423 | 0.0007617508 | 44 | 14 | 0 | 72
D-PP-10 | UV+MC | 0.0001482188 | 8.721346e-05 | 15 | 1.65 | 0.0002515229 | 25000
a_i | delta_i | b_i | alpha_i | c_i | beta_i | PET |  | a_i | delta_i | b_i | alpha_i | c_i | beta_i | PE
N/A | N/A | N/A | N/A | N/A | N/A |  |  | N/A | N/A | N/A | N/A | N/A | N/A
x_i | tau_i | y_i | theta_i | z_i | eta_i |  |  | x_i | tau_i | y_i | theta_i | z_i | eta_i
0.0002432763 | 0.7909758 | 1.326196e-05 | 1.876302 | 0.01521789 | 0.07846195 |  |  | 4.72183e-09 | 1.347647 | 0.0003678423 | 4.989764 | 5.331512e-05 | 0.6508503
D.P.I. | R.E.S. | k_model [d-1] | k [i,j] [d-1] | s [cm-1] | I_j [W/m2] | P_j [mW] | C_j [CFU/ml] | D.P.I. | R.E.S. | k_model [d-1] | k [i,j] [d-1] | s [cm-1] | I_j [W/m2] | P_j [mW] | C_j [CFU/ml]
D-PET-01 | UV | 3.153748e-05 | 3.155084e-05 | 28368.79 | 1.776 | 0 | 0 | D-PE-01 | UV | 1.27793e-05 | 1.263182e-05 | 14851.49 | 1.776 | 0 | 0
D-PET-02 | UV | 0.005763636 | 0.006929113 | 4014.859 | 65 | 0 | 0 | D-PE-02 | MC | 0.003731143 | 0.00581178 | 1010 | 0 | 0.0001617036 | 2548800000
D-PET-03 | MC | 0.0005694142 | 0.001015307 | 76.66667 | 0 | 0.0003234072 | 748710000 | D-PE-03 | MC | 0.001886508 | 0.001709776 | 1010 | 0 | 0.0001617036 | 893850000
D-PET-04 | MC | 0.0005144485 | 0.0006734236 | 76.66667 | 0 | 0.0003234072 | 205320000 | D-PE-04 | MC | 0.002156005 | 0.002062513 | 1010 | 0 | 0.0001617036 | 1097400000
D-PET-05 | MC | 0.0005965107 | 0.00156972 | 76.66667 | 0 | 0.0003234072 | 1354050000 | D-PE-05 | MC | 0.001704235 | 0.0009945218 | 800 | 0 | 1.744103e-05 | 1239000000
D-PET-06 | MC | 0.001732734 | 0.001229756 | 300 | 0 | 4.650942e-05 | 1150500000 | D-PE-06 | MC | 0.0006280357 | 0.0007924272 | 800 | 0 | 1.984402e-05 | 267270000
D-PET-07 | MC | 0.0004390297 | 0.0001792154 | 30 | 0 | 0 | 349000000000 | D-PE-07 | UV+MC | 0.0001011819 | 0.000102133 | 33 | 14 | 0 | 72
D-PET-08 | UV+MC | 0.01272033 | 0.0084717 | 4014.859 | 65 | 0 | 250000
D-PET-09 | UV+MC | 8.232841e-05 | 5.775966e-05 | 18.46154 | 1.65 | 0.0002043624 | 25000
a_i | delta_i | b_i | alpha_i | c_i | beta_i | HDPE |  | a_i | delta_i | b_i | alpha_i | c_i | beta_i | LDPE
x_i | tau_i | y_i | theta_i | z_i | eta_i |  |  | x_i | tau_i | y_i | theta_i | z_i | eta_i
0.01026275 | 3.358408e-11 | 0.002182528 | 0.2990486 | 0.0003780321 | 0.2164878 |  |  | 0.01105059 | 5e-13 | 0.01031456 | 0.004362022 | 0.0001047554 | 0.3240597
D.P.I. | R.E.S. | k_model [d-1] | k [i,j] [d-1] | s [cm-1] | I_j [W/m2] | P_j [mW] | C_j [CFU/ml] | D.P.I. | R.E.S. | k_model [d-1] | k [i,j] [d-1] | s [cm-1] | I_j [W/m2] | P_j [mW] | C_j [CFU/ml]
D-HDPE-01 | UV | 2.659619e-05 | 2.698174e-05 | 13544.02 | 1.776 | 0 | 0 | D-LDPE-01 | UV | 0.0001142679 | 0.000114268 | 13006.72 | 1.776 | 0 | 0
D-HDPE-02 | MC | 0.0003608538 | 0.00107523 | 24 | 0 | 0 | 1239000000 | D-LDPE-02 | MC | 0.001023906 | 0.001109563 | 24 | 0 | 0 | 1239000000
D-HDPE-03 | MC | 0.0002654517 | 0.0002108774 | 402 | 0 | 0.009095827 | 300000000 | D-LDPE-03 | MC | 0.001659668 | 0.002240292 | 177.5148 | 0 | 3.219493e-05 | 5500000000
D-HDPE-04 | MC | 0.0002825097 | 0.0003292756 | 402 | 0 | 0.009095827 | 400000000 | D-LDPE-04 | MC | 0.001138835 | 0.0006927287 | 2503.333 | 0 | 0.001332397 | 1720440000
D-HDPE-05 | MC | 0.0003898213 | 0.0001439532 | 2004 | 0 | 0.0003197752 | 1770000000 | D-LDPE-05 | MC | 0.001873935 | 0.001120146 | 401.3333 | 0 | 0.02046561 | 8000000000
D-HDPE-06 | UV+MC | 6.076232e-05 | 5.882195e-05 | 15 | 1.65 | 0.0002515229 | 25000 | D-LDPE-06 | MC | 0.001896425 | 0.00151699 | 401.3333 | 0 | 0.02046561 | 8300000000
D-HDPE-07 | UV+MC | 5.752977e-05 | 5.749657e-05 | 36 | 14 | 0 | 32 | D-LDPE-07 | MC | 0.001321982 | 0.002222471 | 1001.333 | 0 | 0 | 2725800000
[8 empty] | D-LDPE-08 | MC | 0.001997006 | 0.002792064 | 400.2667 | 0 | 0 | 9735000000
a_i | delta_i | b_i | alpha_i | c_i | beta_i | EPS
0.02901643 | 9.303928e-12 | 1.697629e-07 | 4.941761 | 19.91225 | 1.344629
x_i | tau_i | y_i | theta_i | z_i | eta_i
D.P.I. | Polymer | k_model [d-1] | k [i,j] [d-1] | s [cm-1] | I_j [W/m2] | P_j [mW] | C_j [CFU/ml]
F-EPS-01 | UV | 0.0007442431 | 0.001137981 | 17.25877 | 11.17 | 0 | 0
F-EPS-02 | UV | 0.0003566301 | 0.0002121795 | 2.133333 | 9.625 | 0 | 0
F-EPS-03 | MS | 0.005322525 | 0.0009252118 | 17.25877 | 0 | 0.03062604 | 0
F-EPS-04 | MS | 0.01291713 | 0.0618754 | 3 | 0 | 0.05921763 | 0
F-EPS-05 | MS | 2.824613e-06 | 3.33014e-06 | 30 | 0 | 0.0001122942 | 0
F-EPS-06 | UV+MS | 1.67028e-05 | 1.870272e-05 | 30 | 4.99 | 0.0001122942 | 0

## Uncertainty
Standard deviation and relative uncertainty for each model parameter
Process | Parameter | Fitted value | Standard deviation | Rel. uncertainty (%) | Process | Parameter | Fitted value | Standard deviation | Rel. uncertainty (%)
HDPE fragmentation | a_i |  |  |  | PET fragmentation | a_i
| delta_i |  |  |  |  | delta_i
| b_i |  |  |  |  | b_i
| alpha_i |  |  |  |  | alpha_i
| c_i |  |  |  |  | c_i
| beta_i |  |  |  |  | beta_i
HDPE degradation | x_i | 0.01026275 | 0.0008852257 | 0.08852259 | PET degradation | x_i | 0.0002432763 | 0.0002952483 | 0.02952483
| tau_i | 3.358408e-11 | 0.1803155 | 18.17912 |  | tau_i | 0.7909758 | 0.1933289 | 19.51495
| y_i | 0.002182528 | 0.004283861 | 0.4283881 |  | y_i | 1.326196e-05 | 2.196039e-05 | 0.002196039
| theta_i | 0.2990486 | 0.5657635 | 61.42063 |  | theta_i | 1.876302 | 0.2231878 | 22.59963
| z_i | 0.0003780321 | 0.001082186 | 0.1082187 |  | z_i | 0.01521789 | 4.401389e-06 | 0.0004401389
| eta_i | 0.2164878 | 0.1741597 | 17.54888 |  | eta_i | 0.07846195 | 0.04568484 | 4.570869
LDPE fragmentation | a_i |  |  |  | EPS fragmentation | a_i | 0.02901643 | 0.0418348 | 4.185311
| delta_i |  |  |  |  | delta_i | 9.303928e-12 | 0.5447671 | 58.77987
| b_i |  |  |  |  | b_i | 1.697629e-07 | 8.834206e-07 | 8.834206e-05
| alpha_i |  |  |  |  | alpha_i | 4.941761 | 2.225829 | 1186.53
| c_i |  |  |  |  | c_i | 19.91225 | 0.0001338579 | 0.0133858
| beta_i |  |  |  |  | beta_i | 1.344629 | 0.2689286 | 27.38651
LDPE degradation | x_i | 0.01105059 | 0.005704622 | 0.5704668 | EPS degradation | x_i
| tau_i | 5e-13 | 0.1097472 | 11.00785 |  | tau_i
| y_i | 0.01031456 | 0.006112289 | 0.6112346 |  | y_i
| theta_i | 0.004362022 | 3.621109e-05 | 0.003621109 |  | theta_i
| z_i | 0.0001047554 | 0.0004441282 | 0.04441282 |  | z_i
| eta_i | 0.3240597 | 0.1922331 | 19.40228 |  | eta_i
PE fragmentation | a_i |  |  |  | PVC fragmentation | a_i
| delta_i |  |  |  |  | delta_i
| b_i |  |  |  |  | b_i
| alpha_i |  |  |  |  | alpha_i
| c_i |  |  |  |  | c_i
| beta_i |  |  |  |  | beta_i
PE degradation | x_i | 4.72183e-09 | 2.477704e-09 | 2.477704e-07 | PVC degradation | x_i
| tau_i | 1.347647 | 1.931443e-10 | 1.931443e-08 |  | tau_i
| y_i | 0.0003678423 | 1.921394e-06 | 0.0001921394 |  | y_i
| theta_i | 4.989764 | 1.135571e-09 | 1.135571e-07 |  | theta_i
| z_i | 5.331512e-05 | 1.325646e-05 | 0.001325646 |  | z_i
| eta_i | 0.6508503 | 1.461991e-08 | 1.461991e-06 |  | eta_i
PP fragmentation | a_i | 4.656591e-06 | 1.850619e-05 | 0.001850619 | PLA fragmentation | a_i
| delta_i | 2.259167 | 1.233249 | 189.1125 |  | delta_i
| b_i | 0.0005341273 | 0.001530688 | 0.1530689 |  | b_i
| alpha_i | 5e-13 | 0.9010335 | 111.8971 |  | alpha_i
| c_i | 8.675632 | 9.423833e-08 | 9.423833e-06 |  | c_i
| beta_i | 1.436333 | 0.3668125 | 37.95043 |  | beta_i
PP degradation | x_i | 0.005498191 | 0.005095162 | 0.5095195 | PLA degradation | x_i
| tau_i | 0.01372079 | 0.1121673 | 11.2521 |  | tau_i
| y_i | 0.01724523 | 0.001624585 | 0.1624587 |  | y_i
| theta_i | 0.7054928 | 0.3804722 | 39.46658 |  | theta_i
| z_i | 1.615854e-05 | 3.81475e-05 | 0.00381475 |  | z_i
| eta_i | 0.4421092 | 0.1113857 | 11.17321 |  | eta_i
PS fragmentation | a_i | 0.007229629 | 0.01226341 | 1.226387 | PA fragmentation | a_i
| delta_i | 3.903856 | 0.0004543177 | 0.04543177 |  | delta_i
| b_i | 3.26878e-10 | 2.001626e-08 | 2.001626e-06 |  | b_i
| alpha_i | 0.5497565 | 7.422601e-09 | 7.422601e-07 |  | alpha_i
| c_i | 55.74638 | 1.590415e-06 | 0.0001590415 |  | c_i
| beta_i | 4.946855 | 0.0004652756 | 0.04652756 |  | beta_i
PS degradation | x_i | 0.0002732541 | 0.000200397 | 0.0200397 | PA degradation | x_i
| tau_i | 0.2432924 | 0.06755047 | 6.762761 |  | tau_i
| y_i | 0.01444695 | 4.387218e-06 | 0.0004387218 |  | y_i
| theta_i | 1.009073 | 0.1600441 | 16.10745 |  | theta_i
| z_i | 6.233052e-05 | 0.0001765769 | 0.01765769 |  | z_i
| eta_i | 0.4960368 | 0.1221179 | 12.25746 |  | eta_i

## Results
Modeled rate constants and estimated lifespans in different environmental compartments (grouped by polymer type)
Polymer (FRAG) | a_i | delta_i | b_i | alpha_i | c_i | beta_i
PP | 4.656591e-06 | 2.259167 | 0.0005341273 | 5e-13 | 8.675632 | 1.436333
PS | 0.007229629 | 3.903856 | 3.26878e-10 | 0.5497565 | 55.74638 | 4.946855
EPS | 0.02901643 | 9.303928e-12 | 1.697629e-07 | 4.941761 | 19.91225 | 1.344629
Polymer (DEGR) | x_i | tau_i | y_i | theta_i | z_i | eta_i
PP | 0.005498191 | 0.01372079 | 0.01724523 | 0.7054928 | 1.615854e-05 | 0.4421092
PS | 0.0002732541 | 0.2432924 | 0.01444695 | 1.009073 | 6.233052e-05 | 0.4960368
PET | 0.0002432763 | 0.7909758 | 1.326196e-05 | 1.876302 | 0.01521789 | 0.07846195
HDPE | 0.01026275 | 3.358408e-11 | 0.002182528 | 0.2990486 | 0.0003780321 | 0.2164878
LDPE | 0.01105059 | 5e-13 | 0.01031456 | 0.004362022 | 0.0001047554 | 0.3240597
PE | 4.72183e-09 | 1.347647 | 0.0003678423 | 4.989764 | 5.331512e-05 | 0.6508503
Plastic emission: Microwave-safe food containers without lids (height: 4 cm, diameter: 11 cm, thickness: 0.8 mm, product details: https://www.uline.ca/Product/Detail/S-24984/Take-Out-Containers/Deli-Containers-8-oz)
Polymer (i) | Compartment (j) | SA:V [cm-1] | I_j [W/m2] | P_j [mW] | C_j [CFU/ml] | kfrag [d-1] | kdegr [d-1] | tmacro [yr] | ttotal [yr] | kfrag_LL [d-1] | kfrag_UL [d-1] | kdegr_LL[d-1] | kdegr_UL[d-1] | tmacro_LL [yr] | tmacro_UL [yr] | ttotal_LL [yr] | ttotal_UL [yr]
PP | Air | 25 | 10 | 0.0040425 | 0.5 | 2.480769e-05 | 0.000503062 | 35.85233 | 37.62033 | 1.130046e-08 | 3.092805 | 0.0002134775 | 0.003070197 | 0.006113087 | 88.64801 | 6.164216 | 88.6527
PP | Topsoil | 25 | 0.1 | 0.00115331 | 670000000 | 7.08376e-06 | 0.0007606497 | 24.65095 | 24.88052 | 7.512556e-09 | 1.043885 | 0.0001444217 | 0.00690683 | 0.01801056 | 131.0356 | 2.740093 | 131.0424
PP | Subsoil | 25 | 0 | 0 | 121000000 | 0 | 0.0003477576 | 54.42112 | 54.42112 | 0 | 0 | 6.829031e-05 | 0.002543369 | 7.441059 | 277.1309 | 7.441059 | 277.1309
PP | Beach | 25 | 12.5 | 0.02636136 | 12500000 | 0.0003172933 | 0.0007162224 | 18.31163 | 26.42385 | 5.748399e-08 | 15.49394 | 0.0003287648 | 0.004294646 | 0.00122113 | 57.55497 | 4.406733 | 57.56503
PP | Water surface | 25 | 10 | 0.0033 | 250000 | 1.944027e-05 | 0.0005256027 | 34.72269 | 36.00696 | 9.591159e-09 | 2.697856 | 0.000239109 | 0.003207884 | 0.00700663 | 79.14634 | 5.899639 | 79.14951
PP | Water column | 25 | 0 | 1.6896e-06 | 38500 | 2.976622e-10 | 9.887289e-06 | 1914.052 | 1914.11 | 7.344478e-20 | 0.003354788 | 4.021629e-06 | 3.178647e-05 | 5.588349 | 4705.893 | 595.3904 | 4705.893
PP | Sediment | 25 | 0 | 0 | 482000 | 0 | 3.022249e-05 | 626.2011 | 626.2011 | 0 | 0 | 9.610101e-06 | 0.0001190413 | 158.9814 | 1969.319 | 158.9814 | 1969.319
PS | Air | 25 | 10 | 0.0040425 | 0.5 | 2.56939e-06 | 8.823775e-05 | 208.4126 | 214.4814 | 2.501448e-06 | 2.638732e-06 | 4.674072e-05 | 0.0002113619 | 88.43598 | 384.3323 | 89.54005 | 404.9009
PS | Topsoil | 25 | 0.1 | 0.00115331 | 670000000 | 1.913676e-07 | 0.0008909351 | 21.23756 | 21.24213 | 1.864502e-07 | 1.965427e-07 | 0.0001049308 | 0.0141665 | 1.335905 | 180.0405 | 1.335923 | 180.3604
PS | Subsoil | 25 | 0 | 0 | 121000000 | 0 | 0.000380833 | 49.69463 | 49.69463 | 0 | 0 | 5.225052e-05 | 0.004544108 | 4.164812 | 362.2042 | 4.164812 | 362.2042
PS | Beach | 25 | 12.5 | 0.02636136 | 12500000 | 0.001786926 | 0.0002339982 | 9.364704 | 80.87822 | 0.001731104 | 0.001842196 | 0.0001067733 | 0.001191747 | 6.237875 | 10.2974 | 15.88035 | 177.2481
PS | Water surface | 25 | 10 | 0.0033 | 250000 | 2.463484e-06 | 0.0001059513 | 174.5644 | 178.6232 | 2.398571e-06 | 2.530554e-06 | 6.097741e-05 | 0.0002588152 | 72.41501 | 298.6203 | 73.12304 | 310.3667
PS | Water column | 25 | 0 | 1.6896e-06 | 38500 | 3.223845e-24 | 7.013469e-06 | 2698.43 | 2698.43 | 3.014443e-24 | 3.438222e-24 | 2.342031e-06 | 2.992495e-05 | 632.4273 | 8080.746 | 632.4273 | 8080.746
PS | Sediment | 25 | 0 | 0 | 482000 | 0 | 2.456836e-05 | 770.3143 | 770.3143 | 0 | 0 | 6.066233e-06 | 0.0001364447 | 138.7035 | 3119.788 | 138.7035 | 3119.788
EPS | Air | 25 | 10 | 0.0040425 | 0.5 | 0.0007803918 | N.A. | N.A. | N.A. | 7.372661e-06 | 0.007808966 | N.A. | N.A. | N.A. | N.A. | N.A. | N.A.
EPS | Topsoil | 25 | 0.1 | 0.00115331 | 670000000 | 6.473971e-05 | N.A. | N.A. | N.A. | 1.043426e-07 | 0.002745851 | N.A. | N.A. | N.A. | N.A. | N.A. | N.A.
EPS | Subsoil | 25 | 0 | 0 | 121000000 | 0 | N.A. | N.A. | N.A. | 0 | 0 | N.A. | N.A. | N.A. | N.A. | N.A. | N.A.
EPS | Beach | 25 | 12.5 | 0.02636136 | 12500000 | 0.005648261 | N.A. | N.A. | N.A. | 0.0003173887 | 0.03254161 | N.A. | N.A. | N.A. | N.A. | N.A. | N.A.
EPS | Water surface | 25 | 10 | 0.0033 | 250000 | 0.000696897 | N.A. | N.A. | N.A. | 5.743729e-06 | 0.006797196 | N.A. | N.A. | N.A. | N.A. | N.A. | N.A.
EPS | Water column | 25 | 0 | 1.6896e-06 | 38500 | 1.00063e-08 | N.A. | N.A. | N.A. | 2.928603e-14 | 1.333851e-05 | N.A. | N.A. | N.A. | N.A. | N.A. | N.A.
EPS | Sediment | 25 | 0 | 0 | 482000 | 0 | N.A. | N.A. | N.A. | 0 | 0 | N.A. | N.A. | N.A. | N.A. | N.A. | N.A.
PET | Air | 25 | 10 | 0.0040425 | 0.5 | N.A. | 4.782279e-05 | N.A. | 395.7393 | N.A. | N.A. | 2.168153e-05 | 0.0001766605 | N.A. | N.A. | 107.1284 | 872.8792
PET | Topsoil | 25 | 0.1 | 0.00115331 | 670000000 | N.A. | 0.0002326499 | N.A. | 81.34692 | N.A. | N.A. | 0.0001028846 | 0.0007742906 | N.A. | N.A. | 24.44219 | 183.9474
PET | Subsoil | 25 | 0 | 0 | 121000000 | N.A. | 0.0002034145 | N.A. | 93.03837 | N.A. | N.A. | 9.015081e-05 | 0.0006843146 | N.A. | N.A. | 27.65593 | 209.93
PET | Beach | 25 | 12.5 | 0.02636136 | 12500000 | N.A. | 0.0001749321 | N.A. | 108.1868 | N.A. | N.A. | 7.881174e-05 | 0.0006004441 | N.A. | N.A. | 31.51893 | 240.1337
PET | Water surface | 25 | 10 | 0.0033 | 250000 | N.A. | 0.0001283301 | N.A. | 147.4741 | N.A. | N.A. | 5.803775e-05 | 0.0004255471 | N.A. | N.A. | 44.473 | 326.087
PET | Water column | 25 | 0 | 1.6896e-06 | 38500 | N.A. | 0.0001081372 | N.A. | 175.0125 | N.A. | N.A. | 4.770515e-05 | 0.0003330391 | N.A. | N.A. | 56.82623 | 396.7152
PET | Sediment | 25 | 0 | 0 | 482000 | N.A. | 0.0001318542 | N.A. | 143.5325 | N.A. | N.A. | 5.947639e-05 | 0.00043451 | N.A. | N.A. | 43.55563 | 318.1995
HDPE | Air | 25 | 10 | 0.0040425 | 0.5 | N.A. | 4.793264e-05 | N.A. | 394.8324 | N.A. | N.A. | 3.143468e-05 | 0.0001851491 | N.A. | N.A. | 102.2169 | 602.0534
HDPE | Topsoil | 25 | 0.1 | 0.00115331 | 670000000 | N.A. | 0.0003271361 | N.A. | 57.85162 | N.A. | N.A. | 9.808727e-05 | 0.001963384 | N.A. | N.A. | 9.63915 | 192.9441
HDPE | Subsoil | 25 | 0 | 0 | 121000000 | N.A. | 0.0002180804 | N.A. | 86.78155 | N.A. | N.A. | 6.729801e-05 | 0.001109448 | N.A. | N.A. | 17.05835 | 281.2172
HDPE | Beach | 25 | 12.5 | 0.02636136 | 12500000 | N.A. | 0.0001810804 | N.A. | 104.5136 | N.A. | N.A. | 9.193434e-05 | 0.0006570946 | N.A. | N.A. | 28.80157 | 205.8573
HDPE | Water surface | 25 | 10 | 0.0033 | 250000 | N.A. | 0.0001017915 | N.A. | 185.9227 | N.A. | N.A. | 6.397363e-05 | 0.0002987757 | N.A. | N.A. | 63.34303 | 295.8306
HDPE | Water column | 25 | 0 | 1.6896e-06 | 38500 | N.A. | 3.814948e-05 | N.A. | 496.0842 | N.A. | N.A. | 1.989422e-05 | 9.909789e-05 | N.A. | N.A. | 190.9764 | 951.2991
HDPE | Sediment | 25 | 0 | 0 | 482000 | N.A. | 6.593298e-05 | N.A. | 287.0393 | N.A. | N.A. | 2.882455e-05 | 0.0002010594 | N.A. | N.A. | 94.12818 | 656.5707
LDPE | Air | 25 | 10 | 0.0040425 | 0.5 | N.A. | 0.0001160573 | N.A. | 163.0691 | N.A. | N.A. | 0.0001141493 | 0.0001179562 | N.A. | N.A. | 160.444 | 165.7947
LDPE | Topsoil | 25 | 0.1 | 0.00115331 | 670000000 | N.A. | 0.0009517953 | N.A. | 19.88385 | N.A. | N.A. | 0.0002172087 | 0.01815499 | N.A. | N.A. | 1.042433 | 87.12981
LDPE | Subsoil | 25 | 0 | 0 | 121000000 | N.A. | 0.0004818004 | N.A. | 39.28049 | N.A. | N.A. | 7.135223e-05 | 0.007439293 | N.A. | N.A. | 2.543973 | 265.2385
LDPE | Beach | 25 | 12.5 | 0.02636136 | 12500000 | N.A. | 0.0003461238 | N.A. | 54.678 | N.A. | N.A. | 0.0001593435 | 0.002577481 | N.A. | N.A. | 7.34258 | 118.7708
LDPE | Water surface | 25 | 10 | 0.0033 | 250000 | N.A. | 0.0001801181 | N.A. | 105.0719 | N.A. | N.A. | 0.0001328751 | 0.0005177603 | N.A. | N.A. | 36.55235 | 142.4297
LDPE | Water column | 25 | 0 | 1.6896e-06 | 38500 | N.A. | 3.544256e-05 | N.A. | 533.9726 | N.A. | N.A. | 1.235721e-05 | 0.0001765553 | N.A. | N.A. | 107.1922 | 1531.524
LDPE | Sediment | 25 | 0 | 0 | 482000 | N.A. | 8.039122e-05 | N.A. | 235.4157 | N.A. | N.A. | 2.099732e-05 | 0.0005266825 | N.A. | N.A. | 35.93314 | 901.3226
PE | Air | 25 | 10 | 0.0040425 | 0.5 | N.A. | 1.298572e-05 | N.A. | 1457.398 | N.A. | N.A. | 1.298567e-05 | 1.298576e-05 | N.A. | N.A. | 1457.393 | 1457.404
PE | Topsoil | 25 | 0.1 | 0.00115331 | 670000000 | N.A. | 1.069901e-05 | N.A. | 1768.888 | N.A. | N.A. | 1.069874e-05 | 1.069929e-05 | N.A. | N.A. | 1768.842 | 1768.934
PE | Subsoil | 25 | 0 | 0 | 121000000 | N.A. | 3.512154e-06 | N.A. | 5388.532 | N.A. | N.A. | 3.512063e-06 | 3.512248e-06 | N.A. | N.A. | 5388.389 | 5388.672
PE | Beach | 25 | 12.5 | 0.02636136 | 12500000 | N.A. | 4.034033e-05 | N.A. | 469.1424 | N.A. | N.A. | 4.034018e-05 | 4.034048e-05 | N.A. | N.A. | 469.1406 | 469.1441
PE | Water surface | 25 | 10 | 0.0033 | 250000 | N.A. | 1.304853e-05 | N.A. | 1450.382 | N.A. | N.A. | 1.304848e-05 | 1.304858e-05 | N.A. | N.A. | 1450.377 | 1450.388
PE | Water column | 25 | 0 | 1.6896e-06 | 38500 | N.A. | 1.859255e-08 | N.A. | 1017900.2 | N.A. | N.A. | 1.859206e-08 | 1.859303e-08 | N.A. | N.A. | 1017874.0 | 1017926.8
PE | Sediment | 25 | 0 | 0 | 482000 | N.A. | 9.631707e-08 | N.A. | 196490.2 | N.A. | N.A. | 9.63145e-08 | 9.631957e-08 | N.A. | N.A. | 196485.1 | 196495.4

## Rate constants
Comparison of modeled rate constants among polymers and among environmental compartments (rate constants extracted from the "Results" spreadsheet)
Fragmentation |  |  |  |  | Degradation |  |  |  |  | Ratio of degradation rate constants between compartments
Polymer | Compartment | kfrag [d-1] | kfrag_LL [d-1] | kfrag_UL [d-1] | Polymer | Compartment | kdegr [d-1] | kdegr_LL[d-1] | kdegr_UL[d-1] | Ratio | PP | PS | PET | HDPE | LDPE | PE | Geom. Mean | Minimum | Maximum | No. Geom. > 1
PP | Air | 2.480769e-05 | 1.130046e-08 | 3.092805 | PP | Air | 0.000503062 | 0.0002134775 | 0.003070197 | Air / TopS | 0.6613583 | 0.09903948 | 0.2055568 | 0.146522 | 0.1219351 | 1.21373 | 0.257566 | 0.09903948 | 1.21373 | 2
PP | TopS | 7.08376e-06 | 7.512556e-09 | 1.043885 | PP | TopS | 0.0007606497 | 0.0001444217 | 0.00690683 | Air / SubS | 1.446588 | 0.2316967 | 0.2351001 | 0.2197934 | 0.2408825 | 3.697364 | 0.4989285 | 0.2197934 | 3.697364
PP | SubS | 0 | 0 | 0 | PP | SubS | 0.0003477576 | 6.829031e-05 | 0.002543369 | Air / Beach | 0.7023824 | 0.3770873 | 0.2733791 | 0.2647037 | 0.3353057 | 0.3219041 | 0.3569587 | 0.2647037 | 0.7023824
PP | Beach | 0.0003172933 | 5.748399e-08 | 15.49394 | PP | Beach | 0.0007162224 | 0.0003287648 | 0.004294646 | Air / WSur | 0.9571146 | 0.8328144 | 0.3726546 | 0.4708902 | 0.6443398 | 0.9951861 | 0.6690516 | 0.3726546 | 0.9951861
PP | WSur | 1.944027e-05 | 9.591159e-09 | 2.697856 | PP | WSur | 0.0005256027 | 0.000239109 | 0.003207884 | Air / WCol | 50.87967 | 12.58118 | 0.4422418 | 1.256443 | 3.274517 | 698.4366 | 9.661779 | 0.4422418 | 698.4366
PP | WCol | 2.976622e-10 | 7.344478e-20 | 0.003354788 | PP | WCol | 9.887289e-06 | 4.021629e-06 | 3.178647e-05 | Air / Sedm | 16.64529 | 3.59152 | 0.3626946 | 0.7269904 | 1.443656 | 134.8226 | 3.811924 | 0.3626946 | 134.8226
PP | Sedm | 0 | 0 | 0 | PP | Sedm | 3.022249e-05 | 9.610101e-06 | 0.0001190413 | TopS / Air | 1.51204 | 10.09698 | 4.864834 | 6.824914 | 8.201082 | 0.8239064 | 3.8825 | 0.8239064 | 10.09698 | 6
PS | Air | 2.56939e-06 | 2.501448e-06 | 2.638732e-06 | PS | Air | 8.823775e-05 | 4.674072e-05 | 0.0002113619 | TopS / SubS | 2.187299 | 2.339438 | 1.143723 | 1.500071 | 1.975497 | 3.046282 | 1.93709 | 1.143723 | 3.046282
PS | TopS | 1.913676e-07 | 1.864502e-07 | 1.965427e-07 | PS | TopS | 0.0008909351 | 0.0001049308 | 0.0141665 | TopS / Beach | 1.06203 | 3.807444 | 1.329944 | 1.80658 | 2.749869 | 0.2652188 | 1.385892 | 0.2652188 | 3.807444
PS | SubS | 0 | 0 | 0 | PS | SubS | 0.000380833 | 5.225052e-05 | 0.004544108 | TopS / WSur | 1.447195 | 8.408913 | 1.812903 | 3.213785 | 5.284283 | 0.8199402 | 2.597593 | 0.8199402 | 8.408913
PS | Beach | 0.001786926 | 0.001731104 | 0.001842196 | PS | Beach | 0.0002339982 | 0.0001067733 | 0.001191747 | TopS / WCol | 76.93208 | 127.032 | 2.151433 | 8.575113 | 26.85458 | 575.4464 | 37.51186 | 2.151433 | 575.4464
PS | WSur | 2.463484e-06 | 2.398571e-06 | 2.530554e-06 | PS | WSur | 0.0001059513 | 6.097741e-05 | 0.0002588152 | TopS / Sedm | 25.16833 | 36.26352 | 1.764449 | 4.961647 | 11.83954 | 111.0812 | 14.7998 | 1.764449 | 111.0812
PS | WCol | 3.223845e-24 | 3.014443e-24 | 3.438222e-24 | PS | WCol | 7.013469e-06 | 2.342031e-06 | 2.992495e-05 | SubS / Air | 0.6912817 | 4.315987 | 4.253507 | 4.549727 | 4.151402 | 0.2704629 | 2.004295 | 0.2704629 | 4.549727 | 4
PS | Sedm | 0 | 0 | 0 | PS | Sedm | 2.456836e-05 | 6.066233e-06 | 0.0001364447 | SubS / TopS | 0.4571849 | 0.4274531 | 0.8743374 | 0.6666351 | 0.5062017 | 0.328269 | 0.5162382 | 0.328269 | 0.8743374
EPS | Air | 0.0007803918 | 7.372661e-06 | 0.007808966 | PET | Air | 4.782279e-05 | 2.168153e-05 | 0.0001766605 | SubS / Beach | 0.4855441 | 1.627504 | 1.16282 | 1.204329 | 1.391989 | 0.08706311 | 0.7154507 | 0.08706311 | 1.627504
EPS | TopS | 6.473971e-05 | 1.043426e-07 | 0.002745851 | PET | TopS | 0.0002326499 | 0.0001028846 | 0.0007742906 | SubS / WSur | 0.6616358 | 3.594416 | 1.585089 | 2.142422 | 2.674913 | 0.2691609 | 1.340977 | 0.2691609 | 3.594416
EPS | SubS | 0 | 0 | 0 | PET | SubS | 0.0002034145 | 9.015081e-05 | 0.0006843146 | SubS / WCol | 35.17219 | 54.30023 | 1.881078 | 5.716471 | 13.59384 | 188.9012 | 19.36506 | 1.881078 | 188.9012
EPS | Beach | 0.005648261 | 0.0003173887 | 0.03254161 | PET | Beach | 0.0001749321 | 7.881174e-05 | 0.0006004441 | SubS / Sedm | 11.50658 | 15.50096 | 1.542724 | 3.307608 | 5.993197 | 36.46451 | 7.640222 | 1.542724 | 36.46451
EPS | WSur | 0.000696897 | 5.743729e-06 | 0.006797196 | PET | WSur | 0.0001283301 | 5.803775e-05 | 0.0004255471 | Beach / Air | 1.423726 | 2.651906 | 3.657924 | 3.777809 | 2.982353 | 3.106516 | 2.801444 | 1.423726 | 3.777809 | 5
EPS | WCol | 1.00063e-08 | 2.928603e-14 | 1.333851e-05 | PET | WCol | 0.0001081372 | 4.770515e-05 | 0.0003330391 | Beach / TopS | 0.9415929 | 0.2626434 | 0.7519114 | 0.5535322 | 0.3636536 | 3.770472 | 0.7215567 | 0.2626434 | 3.770472
EPS | Sedm | 0 | 0 | 0 | PET | Sedm | 0.0001318542 | 5.947639e-05 | 0.00043451 | Beach / SubS | 2.059545 | 0.6144378 | 0.8599786 | 0.8303376 | 0.7183967 | 11.48592 | 1.39772 | 0.6144378 | 11.48592
PP (Geomean) |  | 3.175027e-06 |  |  | HDPE | Air | 4.793264e-05 | 3.143468e-05 | 0.0001851491 | Beach / WSur | 1.362669 | 2.208545 | 1.363142 | 1.778933 | 1.921649 | 3.091561 | 1.874311 | 1.362669 | 3.091561
PS (Geomean) |  | 1.474843e-09 |  |  | HDPE | TopS | 0.0003271361 | 9.808727e-05 | 0.001963384 | Beach / WCol | 72.4387 | 33.36412 | 1.617687 | 4.746601 | 9.765767 | 2169.704 | 27.06693 | 1.617687 | 2169.704
EPS (Geomean) |  | 7.240492e-05 |  |  | HDPE | SubS | 0.0002180804 | 6.729801e-05 | 0.001109448 | Beach / Sedm | 23.69833 | 9.524374 | 1.326709 | 2.746431 | 4.305493 | 418.8284 | 10.67889 | 1.326709 | 418.8284
[5 empty] | HDPE | Beach | 0.0001810804 | 9.193434e-05 | 0.0006570946 | WSur / Air | 1.044807 | 1.200748 | 2.68345 | 2.123637 | 1.551976 | 1.004837 | 1.494653 | 1.004837 | 2.68345 | 3
[5 empty] | HDPE | WSur | 0.0001017915 | 6.397363e-05 | 0.0002987757 | WSur / TopS | 0.6909917 | 0.1189214 | 0.5516015 | 0.3111596 | 0.1892404 | 1.219601 | 0.3849718 | 0.1189214 | 1.219601
[5 empty] | HDPE | WCol | 3.814948e-05 | 1.989422e-05 | 9.909789e-05 | WSur / SubS | 1.511405 | 0.2782093 | 0.6308795 | 0.4667615 | 0.3738439 | 3.715249 | 0.745725 | 0.2782093 | 3.715249
[5 empty] | HDPE | Sedm | 6.593298e-05 | 2.882455e-05 | 0.0002010594 | WSur / Beach | 0.733854 | 0.4527867 | 0.733599 | 0.5621346 | 0.5203864 | 0.3234612 | 0.5335295 | 0.3234612 | 0.733854
[5 empty] | LDPE | Air | 0.0001160573 | 0.0001141493 | 0.0001179562 | WSur / WCol | 53.15943 | 15.10683 | 1.186734 | 2.668229 | 5.081973 | 701.815 | 14.44101 | 1.186734 | 701.815
[5 empty] | LDPE | TopS | 0.0009517953 | 0.0002172087 | 0.01815499 | WSur / Sedm | 17.39111 | 4.31251 | 0.9732727 | 1.543864 | 2.24052 | 135.4747 | 5.697505 | 0.9732727 | 135.4747
[5 empty] | LDPE | SubS | 0.0004818004 | 7.135223e-05 | 0.007439293 | WCol / Air | 0.01965422 | 0.07948377 | 2.261206 | 0.7958979 | 0.3053885 | 0.001431769 | 0.1035006 | 0.001431769 | 2.261206 | 0
[5 empty] | LDPE | Beach | 0.0003461238 | 0.0001593435 | 0.002577481 | WCol / TopS | 0.01299848 | 0.007872031 | 0.4648064 | 0.1166165 | 0.03723759 | 0.001737781 | 0.02665823 | 0.001737781 | 0.4648064
[5 empty] | LDPE | WSur | 0.0001801181 | 0.0001328751 | 0.0005177603 | WCol / SubS | 0.02843156 | 0.01841613 | 0.5316099 | 0.1749331 | 0.07356275 | 0.005293773 | 0.0516394 | 0.005293773 | 0.5316099
[5 empty] | LDPE | WCol | 3.544256e-05 | 1.235721e-05 | 0.0001765553 | WCol / Beach | 0.01380477 | 0.02997232 | 0.6181665 | 0.2106771 | 0.1023985 | 0.0004608923 | 0.03694545 | 0.0004608923 | 0.6181665
[5 empty] | LDPE | Sedm | 8.039122e-05 | 2.099732e-05 | 0.0005266825 | WCol / WSur | 0.01881134 | 0.06619523 | 0.842649 | 0.3747805 | 0.196774 | 0.001424877 | 0.06924725 | 0.001424877 | 0.842649
[5 empty] | PE | Air | 1.298572e-05 | 1.298567e-05 | 1.298576e-05 | WCol / Sedm | 0.3271501 | 0.2854676 | 0.8201272 | 0.5786101 | 0.440876 | 0.1930348 | 0.3945365 | 0.1930348 | 0.8201272
[5 empty] | PE | TopS | 1.069901e-05 | 1.069874e-05 | 1.069929e-05 | Sedm / Air | 0.06007707 | 0.2784336 | 2.757141 | 1.375534 | 0.6926857 | 0.007417155 | 0.2623347 | 0.007417155 | 2.757141 | 1
[5 empty] | PE | SubS | 3.512154e-06 | 3.512063e-06 | 3.512248e-06 | Sedm / TopS | 0.03973247 | 0.02757592 | 0.5667492 | 0.201546 | 0.08446272 | 0.009002425 | 0.06756849 | 0.009002425 | 0.5667492
[5 empty] | PE | Beach | 4.034033e-05 | 4.034018e-05 | 4.034048e-05 | Sedm / SubS | 0.08690678 | 0.06451215 | 0.6482042 | 0.3023333 | 0.1668559 | 0.02742393 | 0.1308862 | 0.02742393 | 0.6482042
[5 empty] | PE | WSur | 1.304853e-05 | 1.304848e-05 | 1.304858e-05 | Sedm / Beach | 0.04219707 | 0.1049938 | 0.7537446 | 0.3641089 | 0.2322615 | 0.002387612 | 0.09364266 | 0.002387612 | 0.7537446
[5 empty] | PE | WCol | 1.859255e-08 | 1.859206e-08 | 1.859303e-08 | Sedm / WSur | 0.05750064 | 0.2318835 | 1.027461 | 0.6477255 | 0.446325 | 0.00738145 | 0.1755154 | 0.00738145 | 1.027461
[5 empty] | PE | Sedm | 9.631707e-08 | 9.63145e-08 | 9.631957e-08 | Sedm / WCol | 3.056701 | 3.503025 | 1.219323 | 1.72828 | 2.268211 | 5.180413 | 2.53462 | 1.219323 | 5.180413
[5 empty] | PP (GeoMean) |  | 0.000204523 |  |  | Ratio of fragmentation rate constants between compartments
[5 empty] | PS (GeoMean) |  | 0.0001035777 |  |  | Ratio | PP | PS | EPS | Geom. Mean | Minimum | Maximum | No. Geom. > 1
[5 empty] | PET (GeoMean) |  | 0.0001326952 |  |  | Air / TopS | 3.502051 | 13.42646 | 12.0543 | 8.275775 | 3.502051 | 13.42646 | 3
[5 empty] | HDPE (GeoMean) |  | 0.0001068053 |  |  | Air / Beach | 0.07818537 | 0.001437883 | 0.138165 | 0.02495067 | 0.001437883 | 0.138165
[5 empty] | LDPE (GeoMean) |  | 0.0001915267 |  |  | Air / WSur | 1.276098 | 1.04299 | 1.119809 | 1.142272 | 1.04299 | 1.276098
[5 empty] | PE (GeoMean) |  | 2.400985e-06 |  |  | Air / WCol | 83341.76 | 7.97e+17 | 77990.02 | 1730291064.8 | 77990.02 | 7.97e+17
[10 empty] | TopS / Air | 0.2855469 | 0.07447979 | 0.08295796 | 0.1208346 | 0.07447979 | 0.2855469 | 1
[10 empty] | TopS / Beach | 0.02232559 | 0.0001070932 | 0.01146188 | 0.003014905 | 0.0001070932 | 0.02232559
[10 empty] | TopS / WSur | 0.3643859 | 0.07768171 | 0.0928971 | 0.138026 | 0.07768171 | 0.3643859
[10 empty] | TopS / WCol | 23797.98 | 59360049763360024 | 6469.893 | 209079044.1 | 6469.893 | 59360049763360024
[10 empty] | Beach / Air | 12.79012 | 695.4671 | 7.237725 | 40.07908 | 7.237725 | 695.4671 | 4
[10 empty] | Beach / TopS | 44.79164 | 9337.662 | 87.24569 | 331.6854 | 44.79164 | 9337.662
[10 empty] | Beach / WSur | 16.32144 | 725.3655 | 8.104872 | 45.78121 | 8.104872 | 725.3655
[10 empty] | Beach / WCol | 1065950.8 | 5.5428e+20 | 564470.3 | 69348469405.0 | 564470.3 | 5.5428e+20
[10 empty] | WSur / Air | 0.7836388 | 0.9587816 | 0.8930091 | 0.8754483 | 0.7836388 | 0.9587816 | 2
[10 empty] | WSur / TopS | 2.744343 | 12.87304 | 10.7646 | 7.245013 | 2.744343 | 12.87304
[10 empty] | WSur / Beach | 0.06126909 | 0.001378615 | 0.1233826 | 0.02184302 | 0.001378615 | 0.1233826
[10 empty] | WSur / WCol | 65309.83 | 7.6414e+17 | 69645.8 | 1514780337.0 | 65309.83 | 7.6414e+17
[10 empty] | WCol / Air | 1.199879e-05 | 1.254712e-18 | 1.282215e-05 | 5.779374e-10 | 1.254712e-18 | 1.282215e-05 | 0
[10 empty] | WCol / TopS | 4.202037e-05 | 1.684635e-17 | 0.0001545621 | 4.78288e-09 | 1.684635e-17 | 0.0001545621
[10 empty] | WCol / Beach | 9.381296e-07 | 1.804129e-21 | 1.771572e-06 | 1.441993e-11 | 1.804129e-21 | 1.771572e-06
[10 empty] | WCol / WSur | 1.531163e-05 | 1.308653e-18 | 1.435837e-05 | 6.601617e-10 | 1.308653e-18 | 1.531163e-05

## Elena2023
Comparion of degradation rate constants computed by PlasticFADE with estimates provided by Corella-Puertas et al. (2023)
Polymer & Size & Shape | SA:V [cm-1] | I_j_WS [W/m2] | C_j_WS [CFU/ml] | I_j_WC [W/m2] | C_j_WC [CFU/ml] | k_fast [d-1] | k_medium [d-1] | k_slow [d-1] | k_WS [d-1] | k_WS_LL [d-1] | k_WS_UL [d-1] | k_WC [d-1] | k_WC_LL [d-1] | k_WC_UL [d-1] | k_fast [yr-1] | k_medium [yr-1] | k_slow [yr-1]
PP, 1000 μm, Sphere | 60 | 10 | 250000 | 0 | 38500 | 0.0001665753 | 2.70137e-05 | 4.383562e-06 | 0.0005319543 | 0.0002402997 | 0.003131923 | 1.000677e-05 | 3.978689e-06 | 3.19102e-05 | 0.0608 | 0.00986 | 0.0016
PP, 100 μm, Sphere | 600 | 10 | 250000 | 0 | 38500 | 0.001665753 | 0.000270137 | 4.383562e-05 | 0.0005490288 | 0.0002503399 | 0.003077896 | 1.032797e-05 | 4.123856e-06 | 3.294764e-05 | 0.608 | 0.0986 | 0.016
PP, 10 μm, Sphere | 6000 | 10 | 250000 | 0 | 38500 | 0.01665753 | 0.00270137 | 0.0004383562 | 0.0005666514 | 0.0002599911 | 0.003267597 | 1.065947e-05 | 4.23134e-06 | 3.298178e-05 | 6.08 | 0.986 | 0.16
PS, 1000 μm, Sphere | 60 | 10 | 250000 | 0 | 38500 | 2.191781e-05 | 6.931507e-07 | 2.191781e-08 | 0.0001311018 | 7.501817e-05 | 0.0003208361 | 8.678315e-06 | 2.830093e-06 | 3.706056e-05 | 0.008 | 0.000253 | 8e-06
PS, 100 μm, Sphere | 600 | 10 | 250000 | 0 | 38500 | 0.0002191781 | 6.931507e-06 | 2.191781e-07 | 0.0002295626 | 0.0001295143 | 0.0005625426 | 1.519595e-05 | 4.836875e-06 | 6.551777e-05 | 0.08 | 0.00253 | 8e-05
PS, 10 μm, Sphere | 6000 | 10 | 250000 | 0 | 38500 | 0.002191781 | 6.931507e-05 | 2.191781e-06 | 0.0004019699 | 0.0002218546 | 0.000980266 | 2.660849e-05 | 8.441812e-06 | 0.0001129959 | 0.8 | 0.0253 | 0.0008
PET, 1000 μm, Sphere | 60 | 10 | 250000 | 0 | 38500 | 0.00230137 | 7.09589e-06 | 2.191781e-08 | 0.0002564875 | 9.31438e-05 | 0.001197974 | 0.000216129 | 7.791318e-05 | 0.0009675411 | 0.84 | 0.00259 | 8e-06
PET, 100 μm, Sphere | 600 | 10 | 250000 | 0 | 38500 | 0.0230137 | 7.09589e-05 | 2.191781e-07 | 0.001585047 | 0.000325455 | 0.01768301 | 0.001335638 | 0.0002696361 | 0.0142911 | 8.4 | 0.0259 | 8e-05
PET, 10 μm, Sphere | 6000 | 10 | 250000 | 0 | 38500 | 0.230137 | 0.000709589 | 2.191781e-06 | 0.009795301 | 0.001121016 | 0.255577 | 0.008254001 | 0.0009205685 | 0.207941 | 84 | 0.259 | 0.0008
HDPE, 1000 μm, Sphere | 60 | 10 | 250000 | 0 | 38500 | 0.0002630137 | 2.4e-06 | 2.191781e-08 | 0.0001017915 | 6.335634e-05 | 0.000291563 | 3.814948e-05 | 1.958519e-05 | 9.809211e-05 | 0.096 | 0.000876 | 8e-06
HDPE, 100 μm, Sphere | 600 | 10 | 250000 | 0 | 38500 | 0.002630137 | 2.4e-05 | 2.191781e-07 | 0.0001017915 | 6.355139e-05 | 0.0002865992 | 3.814948e-05 | 1.960559e-05 | 9.830243e-05 | 0.96 | 0.00876 | 8e-05
HDPE, 10 μm, Sphere | 6000 | 10 | 250000 | 0 | 38500 | 0.02630137 | 0.00024 | 2.191781e-06 | 0.0001017915 | 6.409441e-05 | 0.000282263 | 3.814948e-05 | 1.958771e-05 | 9.601771e-05 | 9.6 | 0.0876 | 0.0008
LDPE, 1000 μm, Sphere | 60 | 10 | 250000 | 0 | 38500 | 0.0008328767 | 4.273973e-06 | 2.191781e-08 | 0.0001801181 | 0.0001332663 | 0.0005411335 | 3.544256e-05 | 1.200368e-05 | 0.0001747908 | 0.304 | 0.00156 | 8e-06
LDPE, 100 μm, Sphere | 600 | 10 | 250000 | 0 | 38500 | 0.008328767 | 4.273973e-05 | 2.191781e-07 | 0.0001801181 | 0.0001332495 | 0.0005389682 | 3.544256e-05 | 1.201417e-05 | 0.0001743087 | 3.04 | 0.0156 | 8e-05
LDPE, 10 μm, Sphere | 6000 | 10 | 250000 | 0 | 38500 | 0.08328767 | 0.0004273973 | 2.191781e-06 | 0.0001801181 | 0.0001332064 | 0.0005214404 | 3.544256e-05 | 1.200683e-05 | 0.0001678216 | 30.4 | 0.156 | 0.0008
Empirical constants | x_i | tau_i | y_i | theta_i | z_i | eta_i |  | Ratio | PP | PS | PET | HDPE | LDPE
Degradation of PP | 0.005498191 | 0.01372079 | 0.01724523 | 0.7054928 | 1.615854e-05 | 0.4421092 |  | WSur / WCol | 53.15943 | 15.10683 | 1.186734 | 2.668229 | 5.081973
Degradation of PS | 0.0002732541 | 0.2432924 | 0.01444695 | 1.009073 | 6.233052e-05 | 0.4960368 |  | WCol / WSur | 0.01881134 | 0.06619523 | 0.842649 | 0.3747805 | 0.196774
Degradation of PET | 0.0002432763 | 0.7909758 | 1.326196e-05 | 1.876302 | 0.01521789 | 0.07846195 |  | Note: Although the plastic item here differs (a 1000 μm pellet), the intercompartment ratios remain identical to those reported in the "Results" spreadsheet. This is because each compartment is assigned the same default environmental stresses; consequently, the relative differences between compartments are preserved.
Degradation of HDPE | 0.01026275 | 3.358408e-11 | 0.002182528 | 0.2990486 | 0.0003780321 | 0.2164878
Degradation of LDPE | 0.01105059 | 5e-13 | 0.01031456 | 0.004362022 | 0.0001047554 | 0.3240597
Degradation of PE | 4.72183e-09 | 1.347647 | 0.0003678423 | 4.989764 | 5.331512e-05 | 0.6508503
Fragmentation of PP | 4.656591e-06 | 2.259167 | 0.0005341273 | 5e-13 | 8.675632 | 1.436333
Fragmentation of PS | 0.007229629 | 3.903856 | 3.26878e-10 | 0.5497565 | 55.74638 | 4.946855
Fragmentation of EPS | 0.02901643 | 9.303928e-12 | 1.697629e-07 | 4.941761 | 19.91225 | 1.344629
Comparion of weight loss from PlasticFADE with reported values in the study by Hoseini et al. (2023)
Polymer & Size & Shape | SA:V [cm-1] | I_j [W/m2] | k_frag [d-1] | k_degr [d-1] | Exposure [d] | WL_model [%] | WL_reported [%] | k_F+D_m [d-1] | k_F+D_r [d-1] | k_frag_LL [d-1] | k_frag_UL [d-1] | k_degr_LL [d-1] | k_degr_UL [d-1] | WL_m_LL [%] | WL_m_UL [%]
PP, 7.5cm*15cm*0.05mm, film | 400.4 | 0.5066667 | 0.001884436 | 6.372074e-05 | 41 | 7.676773 | 36.8 | 0.001948157 | 0.01119185 | 8.416773e-09 | 25648.15 | 3.747059e-05 | 8.212783e-05 | 0.1535459 | 100
PS, 7.5cm*15cm*0.05mm, film | 400.4 | 0.5066667 | 0.02349267 | 8.541875e-06 | 41 | 61.84639 | 1.1 | 0.02350121 | 0.0002697792 | 0.02274967 | 0.02425303 | 6.304551e-06 | 1.133863e-05 | 60.66262 | 63.02171
Note: "_m" refers to modeled values, "_r" refers to reported values.

## Sankey
Predicted formation of plastic fragmentation and degradation products (after 5 and 10 years)
Plastic item | Polymer | Compartment | Size (details) | Initial mass [kg] | kfrag [d-1] | kdegr[d-1] | Node | Value [kg] | Link | Value [kg]
Food containers | PS | Beach | h=4cm, d=11cm, th=0.8mm | 100 | 0.001786926 | 0.0002339982 | 0 | 100 | 0-1 | 2.501732
[7 empty] | 1 | 2.501732 | 0-2 | 62.74157
[7 empty] | 2 | 62.74157 | 0-3 | 34.75669
[7 empty] | 3 | 34.75669 | 1-4 | 0.06258665
[7 empty] | 4 | 0.06258665 | 1-5 | 1.569626
[7 empty] | 5 | 42.5043 | 1-6 | 0.8695195
[7 empty] | 6 | 57.43311 | 2-5 | 40.93468
[9 empty] | 2-6 | 21.8069
[9 empty] | 3-6 | 34.75669
Food containers | PS | Water surface | h=4cm, d=11cm, th=0.8mm | 100 | 2.463484e-06 | 0.0001059513 | 0 | 100 | 0-1 | 82.04872
[7 empty] | 1 | 82.04872 | 0-2 | 0.3697098
[7 empty] | 2 | 0.3697098 | 0-3 | 17.58157
[7 empty] | 3 | 17.58157 | 1-4 | 67.31993
[7 empty] | 4 | 67.31993 | 1-5 | 0.3033422
[7 empty] | 5 | 0.6080512 | 1-6 | 14.42545
[7 empty] | 6 | 32.07202 | 2-5 | 0.304709
[9 empty] | 2-6 | 0.06500078
[9 empty] | 3-6 | 17.58157

## Comparison
Comparison of rate constants modeled by PlasticFADE with those from existing models
Model input | Process | Polymer | Compartment | Size and shape | k_l_LL [d-1] | k_literature [d-1] | k_l_UL [d-1] | k_m_LL [d-1] | k_model [d-1] | k_m_UL [d-1] | Model | Reference | Original data |  |  | Unit | SA:V | I_j [W/m2] | P_j [mW] | C_j [CFU/ml]
N.S., Micro, N.S., Wsur | Fragmentation | Unspecified | Water | Any size (micro) and shape | 0.00013824 | 0.0023328 | 0.011232 | 6.11592e-09 | 2.594027e-05 | 4.102844 | SimpleBox4Plastic | Quik (2023) | 1.6e-09 | 2.7e-08 | 1.3e-07 | s-1 | 60 | 10 | 1.849141e-05 | 250000
N.S., Micro, N.S., TopS | Fragmentation | Unspecified | Soil | Any size (micro) and shape | 8.64e-16 | 0.0023328 | 0.011232 | 5.746027e-09 | 2.587414e-05 | 2.058236 | SimpleBox4Plastic | Quik (2023) | 1e-20 | 2.7e-08 | 1.3e-07 | s-1 | 60 | 0.1 | 8.089994e-07 | 670000000
N.S., Micro, N.S., Sedm | Fragmentation | Unspecified | Sediment | Any size (micro) and shape | 8.64e-16 | 0.0023328 | 0.011232 | 0 | 0 | 0 | SimpleBox4Plastic | Quik (2023) | 1e-20 | 2.7e-08 | 1.3e-07 | s-1 | 60 | 0 | 0 | 482000
N.S., 1000 μm, Sphere, WSur | Fragmentation | Unspecified | Water surface | 1000 μm, sphere |  | 0.02739726 |  | 2.462229e-08 | 0.0005260162 | 484.38 | The Full Multi | Domercq (2022) |  | 36.5 |  | tfrag_gen (d) | 60 | 10 | 0.009203885 | 250000
N.S., 1000 μm, Sphere, WCol | Fragmentation | Unspecified | Water column | 1000 μm, sphere |  | 0.002739726 |  | 8.168155e-18 | 9.386623e-09 | 0.7256258 | The Full Multi | Domercq (2022) |  | 365 |  | tfrag_gen (d) | 60 | 0 | 4.712389e-06 | 38500
N.S., 1000 μm, Sphere, Sedm | Fragmentation | Unspecified | Sediment | 1000 μm, sphere |  | 0.002739726 |  | 0 | 0 | 0 | The Full Multi | Domercq (2022) |  | 365 |  | tfrag_gen (d) | 60 | 0 | 0 | 482000
PP, Micro, Sphere, N/A | Fragmentation | PP | Specified stresses | Any size (micro) and shape |  | 5.482192e-05 |  | 5.664519e-08 | 0.0001652177 | 3.529979 | Cascading FRAG | Kaandorp (2021) |  | 0.069 | 0.29 | * f (yr-1) | 18.12312 | 11.17 | 0.0277744 | - | Song (2017) – UV: 12 months
PP, Micro, Sphere, N/A | Fragmentation | PP | Specified stresses | Any size (micro) and shape |  | 5.10411e-06 |  | 3.143823e-08 | 0.0001634868 | 3.300949 | Cascading FRAG | Kaandorp (2021) |  | 0.069 | 0.027 | * f (yr-1) | 18.12312 | 0 | 0.0277744 | - | Song (2017) – UV: 0 months
N.S., Micro, N.S., WSur | Degradation | Unspecified | Water | Any size (micro) and shape | 8.64e-16 | 8.64e-06 | 0.0001728 | 0.0002402997 | 0.0005319543 | 0.003131923 | SimpleBox4Plastic | Quik (2023) | 1e-20 | 1e-10 | 2e-09 | s-1 | 60 | 10 | 1.849141e-05 | 250000
N.S., Micro, N.S., TopS | Degradation | Unspecified | Soil | Any size (micro) and shape | 8.64e-16 | 2.592e-06 | 8.64e-05 | 0.0001460412 | 0.0007698418 | 0.006993295 | SimpleBox4Plastic | Quik (2023) | 1e-20 | 3e-11 | 1e-09 | s-1 | 60 | 0.1 | 8.089994e-07 | 670000000
N.S., Micro, N.S., Sedm | Degradation | Unspecified | Sediment | Any size (micro) and shape | 8.64e-16 | 2.592e-06 | 8.64e-05 | 9.741819e-06 | 3.058771e-05 | 0.00012383 | SimpleBox4Plastic | Quik (2023) | 1e-20 | 3e-11 | 1e-09 | s-1 | 60 | 0 | 0 | 482000
N.S., 1000 μm, Sphere, WSur | Degradation | Unspecified | Water surface | 1000 μm, sphere |  | 0.0001386294 |  | 0.0002419391 | 0.0005319543 | 0.002985912 | The Full Multi | Domercq (2022) |  | 5000 |  | thalf (d) | 60 | 10 | 0.009203885 | 250000
N.S., 1000 μm, Sphere, WCol | Degradation | Unspecified | Water column | 1000 μm, sphere |  | 0.0001386294 |  | 3.922179e-06 | 1.000677e-05 | 3.090103e-05 | The Full Multi | Domercq (2022) |  | 5000 |  | thalf (d) | 60 | 0 | 4.712389e-06 | 38500
N.S., 1000 μm, Sphere, Sedm | Degradation | Unspecified | Sediment | 1000 μm, sphere |  | 0.0001386294 |  | 1.003561e-05 | 3.058771e-05 | 0.0001298941 | The Full Multi | Domercq (2022) |  | 5000 |  | thalf (d) | 60 | 0 | 0 | 482000
PP, 375 μm, Film, Air | Degradation | PP | Air (UV only) | Any size and shape |  | 1.201861e-05 |  | 0.0002135177 | 0.000508673 | 0.003103333 | Multifactor Aging | An (2021) | 1 (mW/cm2) | 11.5 (g/m3) | 21 (%) | equation | 56.66667 | 10 | - | 0
PE, 375 μm, Film, Air | Degradation | PE | Air (UV only) | Any size and shape |  | 7.946549e-05 |  | 3.912019e-05 | 3.912034e-05 | 3.912048e-05 | Multifactor Aging | An (2021) | 1 (mW/cm2) | 11.5 (g/m3) | 21 (%) | equation | 56.66667 | 10 | - | 0
Notes: Default settings for unspecified polymer, size, and shape for computing rate constants using PlasticFADE: PP, 1000 μm, sphere; P_j values were obtained from the "Drop-down lists" by modifying the model inputs accordingly.
Empirical constants | x_i | tau_i | y_i | theta_i | z_i | eta_i
Fragmentation of PP | 4.656591e-06 | 2.259167 | 0.0005341273 | 5e-13 | 8.675632 | 1.436333
Degradation of PP | 0.005498191 | 0.01372079 | 0.01724523 | 0.7054928 | 1.615854e-05 | 0.4421092
Degradation of PE | 4.72183e-09 | 1.347647 | 0.0003678423 | 4.989764 | 5.331512e-05 | 0.6508503

## Fig.S2
Conversion between UV index and UV intensity
UV index [-] | Annual UV irradiance [MJ/m2] | Region / Country
4 | 200 | Nordic Countries
5 | 250 | Central Europe
6 | 300 | New Zealand
7 | 350 | Republic of Korea
8 | 400 | Southeast China
9 | 450 | Republic of Cuba
10 | 500 | Northern Australia
11 | 550 | Central Africa

## EQS 2
Rate constants and predicted lifespans derived using Equation Set 2
Notes: This table complements Table S7 in Supporting Information 1. The values are NOT model results generated by PlasticFADE. Implausible values are highlighted in red.
Polymer (i) | Compartment (j) | SA:V [cm-1] | I_j [W/m2] | P_j [mW] | C_j [CFU/ml] | kfrag [d-1] | kdegr [d-1] | tmacro [yr] | ttotal [yr]
PP | Air | 25 | 10 | 0.0040425 | 0.5 | 2.222533e-05 | 0.0005009526 | 36.17384 | 37.77874
PP | Topsoil | 25 | 0.1 | 0.00115331 | 670000000 | 4.31179e-06 | 0.0010556 | 17.8556 | 17.92854
PP | Subsoil | 25 | 0 | 0 | 121000000 | 3.528383e-07 | 0.0003523852 | 53.65273 | 53.70645
PP | Beach | 25 | 12.5 | 0.02636136 | 12500000 | 0.0008914872 | 0.003250615 | 4.569022 | 5.822085
PP | Water surface | 25 | 10 | 0.0033 | 250000 | 1.707677e-05 | 0.0006763914 | 27.29088 | 27.97989
PP | Water column | 25 | 0 | 1.6896e-06 | 38500 | 3.532321e-07 | 2.548217e-05 | 732.5358 | 742.6902
PP | Sediment | 25 | 0 | 0 | 482000 | 3.528383e-07 | 3.815765e-05 | 491.4338 | 495.978
PS | Air | 25 | 10 | 0.0040425 | 0.5 | 2.110427e-06 | 1.614885e-05 | 1036.479 | 1171.932
PS | Topsoil | 25 | 0.1 | 0.00115331 | 670000000 | 1.278378e-07 | 0.000581377 | 32.54548 | 32.55264
PS | Subsoil | 25 | 0 | 0 | 121000000 | 6.806969e-08 | 0.0002844318 | 66.5215 | 66.53742
PS | Beach | 25 | 12.5 | 0.02636136 | 12500000 | 0.2354926 | 0.007293713 | 0.07795067 | 2.594749
PS | Water surface | 25 | 10 | 0.0033 | 250000 | 1.425144e-06 | 0.001105014 | 17.10475 | 17.12681
PS | Water column | 25 | 0 | 1.6896e-06 | 38500 | 6.81314e-08 | 1.442189e-05 | 1306.096 | 1312.266
PS | Sediment | 25 | 0 | 0 | 482000 | 6.806969e-08 | 3.676378e-05 | 513.8313 | 514.7827
EPS | Air | 25 | 10 | 0.0040425 | 0.5 | 0.001133404 | N.A. | N.A. | N.A.
EPS | Topsoil | 25 | 0.1 | 0.00115331 | 670000000 | 2.913405e-06 | N.A. | N.A. | N.A.
EPS | Subsoil | 25 | 0 | 0 | 121000000 | 2.10008e-06 | N.A. | N.A. | N.A.
EPS | Beach | 25 | 12.5 | 0.02636136 | 12500000 | 0.3064434 | N.A. | N.A. | N.A.
EPS | Water surface | 25 | 10 | 0.0033 | 250000 | 0.0009608452 | N.A. | N.A. | N.A.
EPS | Water column | 25 | 0 | 1.6896e-06 | 38500 | 2.100898e-06 | N.A. | N.A. | N.A.
EPS | Sediment | 25 | 0 | 0 | 482000 | 2.10008e-06 | N.A. | N.A. | N.A.
PET | Air | 25 | 10 | 0.0040425 | 0.5 | N.A. | 9.115881e-05 | N.A. | 207.6086
PET | Topsoil | 25 | 0.1 | 0.00115331 | 670000000 | N.A. | 0.0004346676 | N.A. | 43.53984
PET | Subsoil | 25 | 0 | 0 | 121000000 | N.A. | 0.0003300936 | N.A. | 57.3333
PET | Beach | 25 | 12.5 | 0.02636136 | 12500000 | N.A. | 0.00107955 | N.A. | 17.53078
PET | Water surface | 25 | 10 | 0.0033 | 250000 | N.A. | 0.0004665892 | N.A. | 40.56107
PET | Water column | 25 | 0 | 1.6896e-06 | 38500 | N.A. | 9.75664e-05 | N.A. | 193.9741
PET | Sediment | 25 | 0 | 0 | 482000 | N.A. | 0.0001430278 | N.A. | 132.3194
HDPE | Air | 25 | 10 | 0.0040425 | 0.5 | N.A. | 4.350647e-05 | N.A. | 435.001
HDPE | Topsoil | 25 | 0.1 | 0.00115331 | 670000000 | N.A. | 0.0003175351 | N.A. | 59.60083
HDPE | Subsoil | 25 | 0 | 0 | 121000000 | N.A. | 0.0002369252 | N.A. | 79.87905
HDPE | Beach | 25 | 12.5 | 0.02636136 | 12500000 | N.A. | 0.0003634348 | N.A. | 52.0736
HDPE | Water surface | 25 | 10 | 0.0033 | 250000 | N.A. | 0.0001646954 | N.A. | 114.9113
HDPE | Water column | 25 | 0 | 1.6896e-06 | 38500 | N.A. | 6.196675e-05 | N.A. | 305.4115
HDPE | Sediment | 25 | 0 | 0 | 482000 | N.A. | 9.437511e-05 | N.A. | 200.5333
LDPE | Air | 25 | 10 | 0.0040425 | 0.5 | N.A. | 1.851272 | N.A. | 0.0102229
LDPE | Topsoil | 25 | 0.1 | 0.00115331 | 670000000 | N.A. | 0.03123221 | N.A. | 0.6059564
LDPE | Subsoil | 25 | 0 | 0 | 121000000 | N.A. | 0.0004818006 | N.A. | 39.28048
LDPE | Beach | 25 | 12.5 | 0.02636136 | 12500000 | N.A. | 808.1775 | N.A. | 2.341733e-05
LDPE | Water surface | 25 | 10 | 0.0033 | 250000 | N.A. | 130.0999 | N.A. | 0.0001454679
LDPE | Water column | 25 | 0 | 1.6896e-06 | 38500 | N.A. | 3.544258e-05 | N.A. | 533.9724
LDPE | Sediment | 25 | 0 | 0 | 482000 | N.A. | 8.039125e-05 | N.A. | 235.4156
PE | Air | 25 | 10 | 0.0040425 | 0.5 | N.A. | 4.837025e-06 | N.A. | 3912.603
PE | Topsoil | 25 | 0.1 | 0.00115331 | 670000000 | N.A. | 0.0001451335 | N.A. | 130.3997
PE | Subsoil | 25 | 0 | 0 | 121000000 | N.A. | 4.536271e-05 | N.A. | 417.2008
PE | Beach | 25 | 12.5 | 0.02636136 | 12500000 | N.A. | 0.01706487 | N.A. | 1.109024
PE | Water surface | 25 | 10 | 0.0033 | 250000 | N.A. | 0.001742211 | N.A. | 10.86284
PE | Water column | 25 | 0 | 1.6896e-06 | 38500 | N.A. | 1.084889e-06 | N.A. | 17444.51
PE | Sediment | 25 | 0 | 0 | 482000 | N.A. | 3.501152e-06 | N.A. | 5405.466

## References
Reference list
Abbreviation | Reference details
Aravinthan (2016) | Aravinthan, A., Arkatkar, A., Juwarkar, A. A., & Doble, M. (2016). Synergistic growth of Bacillus and Pseudomonas and its degradation potential on pretreated polypropylene. Preparative Biochemistry & Biotechnology, 46(2), 109–115. https://doi.org/10.1080/10826068.2014.985836
Auta (2017) | Auta, H. S., Abioye, O. P., Aransiola, S. A., Bala, J. D., Chukwuemeka, V. I., Hassan, A., Aziz, A., & Fauziah, S. H. (2022). Enhanced microbial degradation of PET and PS microplastics under natural conditions in mangrove environment. Journal of Environmental Management, 304, 114273. https://doi.org/10.1016/j.jenvman.2021.114273
Auta (2018) | Auta, H. S., Emenike, C. U., Jayanthi, B., & Fauziah, S. H. (2018). Growth kinetics and biodeterioration of polypropylene microplastics by Bacillus sp. And Rhodococcus sp. Isolated from mangrove sediment. Marine Pollution Bulletin, 127, 15–21. https://doi.org/10.1016/j.marpolbul.2017.11.036
Auta (2022) | Auta, H. S., Abioye, O. P., Aransiola, S. A., Bala, J. D., Chukwuemeka, V. I., Hassan, A., Aziz, A., & Fauziah, S. H. (2022). Enhanced microbial degradation of PET and PS microplastics under natural conditions in mangrove environment. Journal of Environmental Management, 304, 114273. https://doi.org/10.1016/j.jenvman.2021.114273
Bhat (2024) | Bhat, M. A., Gedik, K., & Gaga, E. O. (2024). A preliminary study on the natural aging behavior of microplastics in indoor and outdoor environments. International Journal of Environmental Science and Technology, 21(2), 1923–1936. https://doi.org/10.1007/s13762-023-05319-4
Boonluksiri (2021) | Boonluksiri, Y., Prapagdee, B., & Sombatsompop, N. (2021). Promotion of polylactic acid biodegradation by a combined addition of PLA-degrading bacterium and nitrogen source under submerged and soil burial conditions. Polymer Degradation and Stability, 188, 109562. https://doi.org/10.1016/j.polymdegradstab.2021.109562
Chubarenko (2020) | Chubarenko, I., Efimova, I., Bagaeva, M., Bagaev, A., & Isachenko, I. (2020). On mechanical fragmentation of single-use plastics in the sea swash zone with different types of bottom sediments: Insights from laboratory experiments. Marine Pollution Bulletin, 150, 110726. https://doi.org/10.1016/j.marpolbul.2019.110726
Gupta (2020) | Gupta, K. K., & Devi, D. (2020). Characteristics investigation on biofilm formation and biodegradation activities of Pseudomonas aeruginosa strain ISJ14 colonizing low density polyethylene (LDPE) surface. Heliyon, 6(7), e04398. https://doi.org/10.1016/j.heliyon.2020.e04398
He (2025) | He, Y., Fang, C., Zeng, Z., Fu, B., Cui, Z., Wang, J., & Yang, H. (2025). Screening and isolation of polyethylene microplastic degrading bacteria from mangrove sediments in southern China. Science of The Total Environment, 962, 178488. https://doi.org/10.1016/j.scitotenv.2025.178488
Hou (2022) | Hou, L., Xi, J., Liu, J., Wang, P., Xu, T., Liu, T., Qu, W., & Lin, Y. B. (2022). Biodegradability of polyethylene mulching film by two Pseudomonas bacteria and their potential degradation mechanism. Chemosphere, 286, 131758. https://doi.org/10.1016/j.chemosphere.2021.131758
Jeon (2021) | Jeon, J.-M., Park, S.-J., Choi, T.-R., Park, J.-H., Yang, Y.-H., & Yoon, J.-J. (2021). Biodegradation of polyethylene and polypropylene by Lysinibacillus species JJY0216 isolated from soil grove. Polymer Degradation and Stability, 191, 109662. https://doi.org/10.1016/j.polymdegradstab.2021.109662
Kavitha (2021) | Kavitha, R., & Bhuvaneswari, V. (2021). Assessment of polyethylene degradation by biosurfactant producing ligninolytic bacterium. Biodegradation, 32(5), 531–549. https://doi.org/10.1007/s10532-021-09949-8
Kumari (2019) | Kumari, A., Chaudhary, D. R., & Jha, B. (2019). Destabilization of polyethylene and polyvinylchloride structure by marine bacterial strain. Environmental Science and Pollution Research, 26(2), 1507–1516. https://doi.org/10.1007/s11356-018-3465-1
Lambert (2016) | Lambert, S., & Wagner, M. (2016). Characterisation of nanoplastics during the degradation of polystyrene. Chemosphere, 145, 265–268. https://doi.org/10.1016/j.chemosphere.2015.11.078
Lv (2024) | Lv, S., Cui, K., Zhao, S., Li, Y., Liu, R., Hu, R., Zhi, B., Gu, L., Wang, L., Wang, Q., & Shao, Z. (2024). Continuous generation and release of microplastics and nanoplastics from polystyrene by plastic-degrading marine bacteria. Journal of Hazardous Materials, 465, 133339. https://doi.org/10.1016/j.jhazmat.2023.133339
Mistry (2022) | Mistry, A. N., Kachenchart, B., Wongthanaroj, A., Somwangthanaroj, A., & Luepromchai, E. (2022). Rapid biodegradation of high molecular weight semi-crystalline polylactic acid at ambient temperature via enzymatic and alkaline hydrolysis by a defined bacterial consortium. Polymer Degradation and Stability, 202, 110051. https://doi.org/10.1016/j.polymdegradstab.2022.110051
Pfohl (2022) | Pfohl, P., Wagner, M., Meyer, L., Domercq, P., Praetorius, A., Hüffer, T., Hofmann, T., & Wohlleben, W. (2022). Environmental Degradation of Microplastics: How to Measure Fragmentation Rates to Secondary Micro- and Nanoplastic Fragments and Dissociation into Dissolved Organics. Environmental Science & Technology, 56(16), 11323–11334. https://doi.org/10.1021/acs.est.2c01228
Pfohl (2025) | Pfohl, P., Santizo, K., Sipe, J., Wiesner, M., Harrison, S., Svendsen, C., & Wohlleben, W. (2025). Environmental degradation and fragmentation of microplastics: Dependence on polymer type, humidity, UV dose and temperature. Microplastics and Nanoplastics, 5(1), 7. https://doi.org/10.1186/s43591-025-00118-9
Rad (2022) | Maleki Rad, M., Moghimi, H., & Azin, E. (2022). Biodegradation of thermo-oxidative pretreated low-density polyethylene (LDPE) and polyvinyl chloride (PVC) microplastics by Achromobacter denitrificans Ebl13. Marine Pollution Bulletin, 181, 113830. https://doi.org/10.1016/j.marpolbul.2022.113830
Reineccius (2023) | Reineccius, J., Schönke, M., & Waniek, J. J. (2023). Abiotic Long-Term Simulation of Microplastic Weathering Pathways under Different Aqueous Conditions. Environmental Science & Technology, 57(2), 963–975. https://doi.org/10.1021/acs.est.2c05746
Safdar (2024) | Safdar, A., Ismail, F., Iftikhar, H., Majid Khokhar, A., Javed, A., Imran, M., & Safdar, B. (2024). Determination of Biodegradation Potential of Aspergillus niger , Candida albicans , and Acremonium sclerotigenum on Polyethylene, Polyethylene Terephthalate, and Polystyrene Microplastics. International Journal of Microbiology, 2024(1), 7682762. https://doi.org/10.1155/2024/7682762
Sait (2021) | Sait, S. T. L., Sørensen, L., Kubowicz, S., Vike-Jonas, K., Gonzalez, S. V., Asimakopoulos, A. G., & Booth, A. M. (2021). Microplastic fibres from synthetic textiles: Environmental degradation and additive chemical content. Environmental Pollution, 268, 115745. https://doi.org/10.1016/j.envpol.2020.115745
Sharma (2024) | Sharma, K. K., Panwar, H., & Gupta, K. K. (2024). Isolation and characterization of bio-prospecting gut strains Bacillus safensis CGK192 and Bacillus australimaris CGK221 for plastic (HDPE) degradation. Biotechnology Letters, 46(4), 671–689. https://doi.org/10.1007/s10529-024-03486-z
Skariyachan (2018) | Skariyachan, S., Patil, A. A., Shankar, A., Manjunath, M., Bachappanavar, N., & Kiran, S. (2018). Enhanced polymer degradation of polyethylene and polypropylene by novel thermophilic consortia of Brevibacillus sps. and Aneurinibacillus sp. screened from waste management landfills and sewage treatment plants. Polymer Degradation and Stability, 149, 52–68. https://doi.org/10.1016/j.polymdegradstab.2018.01.018
Song (2017) | Song, Y. K., Hong, S. H., Jang, M., Han, G. M., Jung, S. W., & Shim, W. J. (2017). Combined Effects of UV Exposure Duration and Mechanical Abrasion on Microplastic Fragmentation by Polymer Type. Environmental Science & Technology, 51(8), 4368–4376. https://doi.org/10.1021/acs.est.6b06155
Song (2020) | Song, Y. K., Hong, S. H., Eo, S., Han, G. M., & Shim, W. J. (2020). Rapid Production of Micro- and Nanoplastics by Fragmentation of Expanded Polystyrene Exposed to Sunlight. Environmental Science & Technology, 54(18), 11191–11200. https://doi.org/10.1021/acs.est.0c02288
Song (2022) | Song, Y. K., Hong, S. H., Eo, S., & Shim, W. J. (2022). The fragmentation of nano- and microplastic particles from thermoplastics accelerated by simulated-sunlight-mediated photooxidation. Environmental Pollution, 311, 119847. https://doi.org/10.1016/j.envpol.2022.119847
Song (2023) | Song, Y. K., Hong, S. H., Eo, S., & Shim, W. J. (2023). Fragmentation of nano- and microplastics from virgin- and additive-containing polypropylene by accelerated photooxidation. Environmental Pollution, 327, 121590. https://doi.org/10.1016/j.envpol.2023.121590
Wang (2014) | Wang, D., Liu, J., Chang, H., & Tang, shanshan. (2014). Visible Photocatalytic Degradation of Polyvinyl Chloride Film by AgNbO3 Photocatalyst. Chemical Journal of Chinese Universities, 35(9), 1975–1981. https://doi.org/10.7503/cjcu20140185
Ward (2019) | Ward, C. P., Armstrong, C. J., Walsh, A. N., Jackson, J. H., & Reddy, C. M. (2019). Sunlight Converts Polystyrene to Carbon Dioxide and Dissolved Organic Carbon. Environmental Science & Technology Letters, 6(11), 669–674. https://doi.org/10.1021/acs.estlett.9b00532
Wichatham (2024) | Wichatham, K., Piyaviriyakul, P., Boontanon, N., Surinkul, N., Visvanathan, C., Fujii, S., & Boontanon, S. K. (2024). Biodegradation of polypropylene plastics in vitro and natural condition by Streptomyces sp. Isolated from plastic-contaminated sites. Environmental Technology & Innovation, 35, 103681. https://doi.org/10.1016/j.eti.2024.103681
Yottakot (2019) | Yottakot, S., & Leelavatcharamas, V. (2019). Isolation and Optimisation of Polylactic Acid (PLA)-packagingdegrading Actinomycete for PLA-packaging Degradation. Pertanika Journal of Tropical Agricultural Science, 42(3), 1111–1129.
Zha (2023) | Zha, F., Dai, J., Han, Y., Liu, P., Wang, M., Liu, H., & Guo, X. (2023). Release of millions of micro(nano)plastic fragments from photooxidation of disposable plastic boxes. Science of The Total Environment, 858, 160044. https://doi.org/10.1016/j.scitotenv.2022.160044
Zhu (2020) | Zhu, L., Zhao, S., Bittar, T. B., Stubbins, A., & Li, D. (2020). Photochemical dissolution of buoyant microplastics to dissolved organic carbon: Rates and microbial impacts. Journal of Hazardous Materials, 383, 121065. https://doi.org/10.1016/j.jhazmat.2019.121065